## Sheet1
1 | 2 | 3 | 4 | 5 | 6 | 7 | 8 | 9 | 10 | 11 | 12 | 13 | 14 | 15 | 16 | 17 | 18 | 19 | 20 | 21 | 22 | 23 | 24 | 25 | 26 | 27 | 28 | 29 | 30 | 31 | 32 | 33 | 34 | 35 | 36 | 37 | 38 | 39 | 40 | 41 | 42 | 43 | 44 | 45 | 46 | 47 | 48 | 49 | 50 | 51 | 52 | 53 | 54 | 55 | 56 | 57 | 58 | 59 | 60 | 61 | 62 | 63 | 64 | 65 | 66 | 67 | 68 | 69 | 70 | 71 | 72 | 73 | 74 | 75 | 76 | 77 | 78 | 79 | 80 | 81 | 82 | 83 | 84 | 85 | 86 | 87 | 88 | 89 | 90 | 91 | 92 | 93 | 94 | 95 | 96 | 97 | 98 | 99 | 100 | 101 | 102 | 103 | 104 | 105 | 106 | 107 | 108 | 109 | 110 | 111 | 112 | 113 | 114 | 115 | 116 | 117 | 118 | 119 | 120 | 121 | 122 | 123 | 124 | 125 | 126 | 127
| Nr. | Lit. | Bez. | Einheiten E | Querschnittswerte - Section properties | [10 empty] | Laststellung und Geometrie - loading and geometry
[5 empty] | b b | bw bw | h h | hf hf | hh,top hh,top | hw hw | hft hft | hh,bot hh,bot | x bft | Ac Ac | zc2 zc2 | aA aa | aF af | bA ba | L L | c c | a a | a/d | cc | Längsbewehrung (Zugbewehrung) - longitudinal tensile reinforcement | [13 empty] | compr. Reinforcement |  |  |  |  | Bügelbewehrung - Stirrups | [10 empty] | fyw * w/100 | fwtk | fwk / fyw | wuk | Φa | f1c |  | fcwu | f1ct,test | βct,test |  | f1ct,m,cal | βct,cal | s | l | wy | g | Vg | F | Vu,g+F,Rep | Vu,Rep | Vu_g+F | βr | xr | sl,a xr | σsw,meas | σsw,ass | σsw | ωwu | andere Bruchart | Mu Mu | u muu | u,test vutest | c kapc | sl sigsl | test xsitest | test zetatest | ztest z_test |  zeta | z z_ | flex muflex | u_flex Mu_flex | u,flex Vu_flex | flex betaflex | Bbem BB | sin²p sin2thp | p thp | cotp cotthp | uP vup | wp gamwp | cotu cotthu | u thu | u nueu | lb betalb | VB | A2+A3 | kon34 | KONA4 | KONA5 | A4+A5 | Differenz | AF | f1ck f1ck | fcm,cyl fcm_cyl | fck fck | f´c fc_prime | Vct_ACI | Vs_ACI | Vcal_sACI | Vmax_ACI | rat_smax | VACI_cal | gmod_ACI
author | Nr. | Lit. | Bez. | Einheiten E | [17 empty] | kap | cc | ds ds | d d | ns ns | Φst dst | frs fR | As As | a alphaa | ρs rhos | ρsv rhosw | fsy fsy | εsy esy | ftk ftk | ftk/fsy ftk/fsy | εuk euk | ds2 ds2 | ns2 ns2 | Φst2 dst2 | As2 As2 | fsy2 fsy2 | Φw dw | nsw nsw | Asw Asw | frw frw | sw sw | sw / h sw/h | sw/d | zw1 zw1 | zw2 zw2 | w rhow | fyw fyw | fyw_rhow_100 | fwtk | fwtk/fyw | ewuk | diaa | f1c | Method | fcwu | f1cttest | Method | betacttest | f1ctmcal | betactcal | oms | oml | omwy | g | Vg | F | Vu_F+g,rep | Vu_Rep | Vu_gF | betar_meas | xr_meas |  | sigswmeas | sigswass | sigsw | omwu | andbr | Mu Mu | u muu | u,test vutest | c kapc | sl sigsl | test xsitest | test zetatest | ztest z_test |  zeta | z z_ | flex muflex | u_flex Mu_flex | u,flex Vu_flex | flex betaflex | Bbem BB | sin²p sin2thp | p thp | cotp cotthp | uP vup | wp gamwp | cotu cotthu | u thu | u nueu | lb betalb | VB | A2+A3 | kon34 | KONA4 | KONA5 | A4+A5 | Differenz | AF | f1ck f1ck | fcm,cyl fcm_cyl | fck fck | f´c fc_prime | Vct_ACI | Vs_ACI | Vcal_sACI | Vmax_ACI | rat_smax | VACI_cal | gmod_ACI
| - | - | - | SI / A | mm | mm | mm | mm | mm | mm | mm | mm | mm | mm² | mm | mm | mm | mm | mm | mm | mm | - | mm | mm | mm | - | mm | - | mm² | - | % | % | MPa | ‰ | MPa | - | ‰ | mm | - | mm | mm² | MPa | mm | - | mm² | - | mm | - | - | mm | mm | % | MPa | MPa | MPa | - | ‰ | mm | MPa | - | MPa | MPa | - | - | MPa | - | - | - | - | kN/m | kN | kN | kN | kN | kN | [°] | mm | mm | MPa | MPa | MPa | - | - | kNm | - | - | - | MPa | - | - | mm | - | mm | - | - | kN | - | - | - | [ °] | - | - | - | - | [ °] | - | - | - | - | - | - | - | - | - |  | MPa | MPa | MPa | MPa | kN | kN | kN | kN |  | kN
Ahmad_1996_003_NNW-3 | 19 | Ahmad; | NNW-3 | A | 127,0 | 127,0 | 254,0 | [6 empty] | 32258 | 127,0 | 50,8 | 31,8 | 127,0 | 1219,2 | 31,8 | 593,7 | 2,92 | 28,6 | 203,2 | 203,2 | 2 | 19,1 | r | 823,4 | 1,00 | 3,1907 | 3,1907 | 420,7 | 2,10 |  | 0,00 |  | 38,1 | 2 | 12,7 | 253,4 | 421 | 6,4 | 2 | 63,3 | 0 | 101,6 | 0,40 | 0,50 | 171 | 146 | 0,4909 | 324,1 | 1,59 |  | 0,00 |  | 19,1 | 39,46 | cyl | 31,57 | 0,00 |  | 0,0000 | 3,39 | 0,0858 | 0,3401 | 0,3401 | 0,0504 | 0,77 | 0,24 | 87,03 |  | 87,27 | 87,27 |  |  | 297 | 324 |  | 324 | 0,0504 |  | 51,81 | 0,2504 | 0,1309 | 0,842 | 378 | 0,363 | 0,818 | 166 | 0,798 | 162 | 0,2714 | 56,17 | 94,61 | 0,92 |  | 0,05 | 12,97 | 4,34 | 0,22 | 0,60 | 2,60 | 21,06 | 0,31 | 1,02 | VB | 0 | 1 | 0 | 0 | 0 | 0 | AF | 35,7 | 41,5 | 37,5 | 39,1 | 26,82 | 41,06 | 67,88 | 134,08 | 0,506 | 67,88 | 1286
Ahmad_1996_006_NHW-3 | 22 | Xie; | NHW-3 | A | 127,0 | 127,0 | 254,0 | [6 empty] | 32258 | 127,0 | 50,8 | 31,8 | 127,0 | 1188,7 | 31,8 | 578,5 | 2,92 | 28,6 | 198,1 | 198,1 | 4 | 19,1 | r | 1140,1 | 1,00 | 4,5311 | 4,5311 | 420,7 | 2,10 |  | 0,00 |  | 38,1 | 2 | 12,7 | 253,4 | 421 | 6,4 | 2 | 63,3 | 0 | 99,1 | 0,39 | 0,50 | 166 | 141 | 0,5035 | 324,1 | 1,63 |  | 0,00 |  | 19,1 | 95,17 | cyl | 76,14 | 0,00 |  | 0,0000 | 5,11 | 0,0537 | 0,2003 | 0,2003 | 0,0214 | 0,77 | 0,24 | 102,37 |  | 102,61 | 102,61 |  |  | 289 |  |  | 0 | 0,0000 |  | 59,36 | 0,1251 | 0,0605 | 0,619 | 297 | 0,228 | 0,886 | 176 | 0,838 | 166 | 0,1679 | 79,66 | 137,70 | 0,75 |  | 0,02 | 8,42 | 6,76 | 0,14 | 0,42 | 0,00 | 0,00 | 0,00 | 0,62 |  | 0 | 1 | 0 | 0 | 0 | 0 |  | 91,4 | 100,2 | 96,2 | 97,8 | 41,32 | 41,06 | 82,39 | 206,62 | 0,399 | 82,39 | 1245
Ahmad_1996_007_NHW-3a | 23 | Yu (1996) | NHW-3a | A | 127,0 | 127,0 | 254,0 | [6 empty] | 32258 | 127,0 | 50,8 | 31,8 | 127,0 | 1188,7 | 31,8 | 578,5 | 2,92 | 28,6 | 198,1 | 198,1 | 4 | 19,1 | r | 1140,1 | 1,00 | 4,5311 | 4,5311 | 420,7 | 2,10 |  | 0,00 |  | 38,1 | 2 | 12,7 | 253,4 | 421 | 6,4 | 2 | 63,3 | 0 | 76,2 | 0,30 | 0,38 | 166 | 141 | 0,6545 | 324,1 | 2,12 |  | 0,00 |  | 19,1 | 87,18 | cyl | 69,74 | 0,00 |  | 0,0000 | 4,96 | 0,0568 | 0,2187 | 0,2187 | 0,0304 | 0,77 | 0,24 | 108,22 |  | 108,46 | 108,46 |  |  | 289 |  |  | 0 | 0,0000 |  | 62,74 | 0,1444 | 0,0708 | 0,651 | 318 | 0,254 | 0,873 | 173 | 0,832 | 165 | 0,1820 | 79,07 | 136,69 | 0,79 |  | 0,03 | 10,04 | 5,65 | 0,17 | 0,41 | 0,00 | 0,00 | 0,00 | 0,68 |  | 0 | 1 | 0 | 0 | 0 | 0 |  | 83,4 | 91,8 | 87,8 | 89,4 | 39,51 | 53,38 | 92,89 | 197,53 | 0,470 | 92,89 | 1168
Ahmad_1996_008_NHW-3b | 24 |  | NHW-3b | A | 127,0 | 127,0 | 254,0 | [6 empty] | 32258 | 127,0 | 50,8 | 31,8 | 127,0 | 1188,7 | 31,8 | 578,5 | 2,92 | 28,6 | 198,1 | 198,1 | 4 | 19,1 | r | 1140,1 | 1,00 | 4,5311 | 4,5311 | 420,7 | 2,10 |  | 0,00 |  | 38,1 | 2 | 12,7 | 253,4 | 421 | 6,4 | 2 | 63,3 | 0 | 63,5 | 0,25 | 0,32 | 166 | 141 | 0,7854 | 324,1 | 2,55 |  | 0,00 |  | 19,1 | 99,99 | cyl | 80,00 | 0,00 |  | 0,0000 | 5,20 | 0,0520 | 0,1906 | 0,1906 | 0,0318 | 0,77 | 0,24 | 122,54 |  | 122,78 | 122,78 |  |  | 289 | 324 |  | 324 | 0,0318 |  | 71,03 | 0,1425 | 0,0707 | 0,600 | 365 | 0,275 | 0,862 | 171 | 0,841 | 167 | 0,1603 | 79,93 | 138,17 | 0,89 |  | 0,03 | 10,28 | 5,52 | 0,18 | 0,40 | 2,22 | 24,22 | 0,15 | 0,73 |  | 1 | 1 | 1 | 0 | 1 | 0 |  | 96,2 | 105,3 | 101,3 | 102,9 | 42,38 | 64,05 | 106,44 | 211,92 | 0,502 | 106,44 | 1154
Ahmad_1996_009_NHW-4 | 25 |  | NHW-4 | A | 127,0 | 127,0 | 254,0 | [6 empty] | 32258 | 127,0 | 50,8 | 31,8 | 127,0 | 1585,0 | 31,8 | 776,6 | 3,92 | 28,6 | 198,1 | 198,1 | 4 | 19,1 | r | 1140,1 | 1,00 | 4,5311 | 4,5311 | 420,7 | 2,10 |  | 0,00 |  | 38,1 | 2 | 12,7 | 253,4 | 421 | 6,4 | 2 | 63,3 | 0 | 99,1 | 0,39 | 0,50 | 166 | 141 | 0,5035 | 324,1 | 1,63 |  | 0,00 |  | 19,1 | 95,74 | cyl | 76,59 | 0,00 |  | 0,0000 | 5,12 | 0,0535 | 0,1991 | 0,1991 | 0,0213 | 0,77 | 0,31 | 93,72 |  | 94,03 | 94,03 |  |  | 388 | 324 |  | 324 | 0,0213 |  | 73,03 | 0,1530 | 0,0571 | 0,617 | 378 | 0,290 | 0,855 | 169 | 0,839 | 166 | 0,1670 | 79,69 | 102,62 | 0,92 |  | 0,02 | 8,39 | 6,78 | 0,14 | 0,40 | 2,68 | 20,47 | 0,14 | 0,57 |  | 1 | 1 | 1 | 0 | 1 | 0 |  | 91,9 | 100,8 | 96,8 | 98,4 | 41,45 | 41,06 | 82,51 | 207,26 | 0,398 | 82,51 | 1140
Angelakos_1999_001_DB0.530M | 40 | Angelakos; Bentz; | DB0.530M | SI | 300,0 | 300,0 | 1000,0 | [6 empty] | 300000 | 500,0 | 152,0 | 76,0 | 308,8 | 5400,0 | 76,0 | 2662,0 | 2,88 |  | 925,0 | 925,0 | 2 | 29,9 | r | 1400,0 | 1,00 | 0,5045 | 0,5045 | 550,0 | 2,75 | 710,00 | 1,29 |  | 75,0 | 2 |  | 400,0 | 483 | 9,5 | 1 | 71,3 | r | 300,0 | 0,30 | 0,32 | 877 | 0 | 0,0792 | 508,0 | 0,40 | 778,00 | 1,53 |  | 10,0 | 30,40 | cyl | 24,32 | 0,00 |  | 0,0000 | 2,78 | 0,0916 | 0,0913 | 0,0913 | 0,0165 | 7,20 | 9,86 | 256,00 |  | 265,86 | 265,86 |  |  | 1331 | 508 |  | 508 | 0,0165 |  | 707,71 | 0,0907 | 0,0416 | 0,878 | 550 | 0,104 | 0,948 | 877 | 0,948 | 877 | 0,0865 | 675,24 | 253,66 | 1,05 | BB | 0,02 | 7,39 | 7,71 | 0,13 | 0,33 | 2,51 | 21,70 | 0,10 | 0,80 |  | 1 | 1 | 0 | 1 | 1 | 0 |  | 26,6 | 32,0 | 28,0 | 29,6 | 250,76 | 111,61 | 362,37 | 1253,79 | 0,289 | 362,37 | 0,734
Angelakos_1999_004_DB140M | 42 | Collins P. (1999) | DB140M | SI | 300,0 | 300,0 | 1000,0 | [6 empty] | 300000 | 500,0 | 152,0 | 76,0 | 308,8 | 5400,0 | 76,0 | 2662,0 | 2,88 |  | 925,0 | 925,0 | 4 | 29,9 | r | 2800,0 | 1,00 | 1,0090 | 1,0090 | 550,0 | 2,75 | 710,00 | 1,29 |  | 75,0 | 2 |  | 400,0 | 483 | 9,5 | 1 | 71,3 | r | 300,0 | 0,30 | 0,32 | 877 | 0 | 0,0792 | 508,0 | 0,40 | 778,00 | 1,53 |  | 10,0 | 36,10 | cyl | 28,88 | 0,00 |  | 0,0000 | 3,17 | 0,0878 | 0,1537 | 0,1537 | 0,0139 | 7,20 | 9,50 | 270,00 |  | 279,50 | 279,50 |  | 1380 | 1380 | 508 |  | 508 | 0,0139 |  | 744,04 | 0,0803 | 0,0367 | 0,856 | 302 | 0,099 | 0,951 | 879 | 0,910 | 842 | 0,1399 | 1296,52 | 487,05 | 0,57 |  | 0,01 | 6,78 | 8,41 | 0,12 | 0,31 | 2,63 | 20,79 | 0,09 | 0,37 |  | 1 | 1 | 0 | 1 | 1 | 0 |  | 32,3 | 38,0 | 34,0 | 35,6 | 275,00 | 111,61 | 386,61 | 1375,00 | 0,281 | 386,61 | 0,723
Aparicio_1997_001_VHA | 45 | Aparicio; Calavera | VHA | SI | 585,0 | 75,0 | 800,0 | 140,0 | 87,1 | 285,8 | 200,0 | 87,1 | 585,0 | 277821 | 420,5 |  |  | 600,0 | 12000,0 | 0,0 | 2400,0 | 3,41 |  | 704,0 | 704,0 | 24 | 20,0 | r | 7640,4 | 1,00 | 1,8552 | 14,4704 | 500,3 | 2,50 |  | 0,00 |  |  | 4 | 12,0 | 653,5 | 500 | 12,0 | 2 | 226,2 | r | 170,0 | 0,21 | 0,24 | 644 | 0 | 1,7741 | 500,3 | 8,88 |  | 0,00 |  |  | 42,25 | cyl | 33,80 | 0,00 |  | 0,0000 | 3,56 | 0,0843 | 0,2197 | 0,2197 | 0,2626 | 6,67 | 8,00 |  |  | 886,82 | 894,83 |  |  | 1200 | 297 |  | 297 | 0,1557 |  | 2128,38 | 0,1738 | 0,5638 | 0,831 | 449 | 0,237 | 0,881 | 620 | 0,868 | 611 | 0,1907 | 2335,34 | 973,06 | 0,91 |  | 0,26 | 30,83 | 1,68 | 0,44 | 1,28 | 3,62 | 15,44 | 1,76 | 0,15 |  | 0 | 0 | 0 | 0 | 0 | 0 |  | 38,4 | 44,5 | 40,5 | 42,1 | 56,88 | 468,65 | 525,53 | 284,40 | 1848 | 284,40 | 3118
Aparicio_1997_002_HA-45 | 46 | del Pozo (1997) | HA-45 | SI | 1450,0 | 150,0 | 1450,0 | 280,0 | 130,0 | 780,0 | 150,0 | 110,0 | 950,0 | 830000 | 550,1 | 400,0 | 320,4 | 450,0 | 21850,0 | 320,4 | 4189,8 | 3,06 |  | 1369,0 | 1369,0 | 24 | 32,0 | r | 19301,9 | 1,00 | 0,9724 | 9,3995 | 520,2 | 2,60 | 636,77 | 1,22 |  |  | 8 | 10,0 | 1030,4 | 500 | 12,0 | 2 | 226,2 | r | 90,0 | 0,06 | 0,07 | 665 | 0 | 1,6755 | 582,0 | 9,75 | 669,63 | 0,00 |  |  | 41,14 | cyl | 32,91 | 4,21 | sp | 0,1024 | 3,49 | 0,0849 | 0,1183 | 0,1183 | 0,2963 | 19,92 | 44,32 |  |  | 3384,45 | 3428,77 |  |  | 2108 | 357 |  | 357 | 0,1818 |  | 14180,23 | 0,1269 | 0,5390 | 0,835 | 520 | 0,142 | 0,929 | 1272 | 0,929 | 1272 | 0,1099 | 12284,65 | 2932,03 | 1,15 | BB | 0,30 | 32,98 | 1,54 | 0,46 | 1,18 | 2,97 | 18,64 | 1,42 | 0,36 |  | 0 | 1 | 0 | 0 | 0 | 0 |  | 37,3 | 43,3 | 39,3 | 40,9 | 218,12 | 2002,57 | 2220,69 | 1090,62 | 2036 | 1090,62 | 3103
Bhal_1968_001_B1S | 62 | Bhal (1968) | B1S | SI | 240,0 | 240,0 | 350,0 | [6 empty] | 84000 | 175,0 | 180,0 | 180,0 | 300,0 | 1800,0 | 180,0 | 810,0 | 2,70 |  | 300,0 | 300,0 | 2 | 24,0 | r | 904,8 | 1,00 | 1,2566 | 1,2566 | 425,8 | 2,13 | 513,06 | 1,21 | 15 | 25,0 | 2 | 10,0 | 157,1 | 443 | 6,0 | 2 | 56,5 | r | 160,0 | 0,46 | 0,53 | 270 | 0 | 0,1473 | 441,5 | 0,65 | 567,51 | 1,29 |  | 30,0 | 25,88 | cu | 20,70 | 2,26 | fl | 0,0873 | 2,46 | 0,0950 | 0,2067 | 0,2067 | 0,0314 | 2,02 | 1,17 | 127,53 |  | 128,70 | 128,70 |  | 321 | 321 | 438 |  | 438 | 0,0312 |  | 104,25 | 0,1865 | 0,0976 | 0,896 | 426 | 0,231 | 0,885 | 265 | 0,885 | 265 | 0,1829 | 102,24 | 126,22 | 1,02 | BB | 0,03 | 10,21 | 5,55 | 0,17 | 0,56 | 3,13 | 17,71 | 0,27 | 0,69 |  | 1 | 1 | 0 | 1 | 1 | 0 |  | 22,1 | 27,2 | 23,2 | 24,8 | 59,60 | 46,81 | 106,41 | 298,02 | 0,357 | 106,41 | 1209
Bhal_1968_002_B2S | 63 |  | B2S | SI | 240,0 | 240,0 | 650,0 | [6 empty] | 156000 | 325,0 | 180,0 | 240,0 | 300,0 | 3600,0 | 240,0 | 1680,0 | 2,80 |  | 600,0 | 600,0 | 4 | 24,0 | r | 1809,6 | 1,00 | 1,2566 | 1,2566 | 425,8 | 2,13 | 513,06 | 1,21 | 15 | 25,0 | 2 | 10,0 | 157,1 | 443 | 6,0 | 2 | 56,5 | r | 160,0 | 0,25 | 0,27 | 570 | 0 | 0,1473 | 441,5 | 0,65 | 567,51 | 1,29 |  | 30,0 | 24,18 | cu | 19,34 | 2,39 | fl | 0,0988 | 2,33 | 0,0964 | 0,2213 | 0,2213 | 0,0336 | 3,74 | 1,87 | 247,70 |  | 249,57 | 249,57 |  | 1300 | 1300 | 441 |  | 441 | 0,0336 |  | 419,29 | 0,2007 | 0,1021 | 0,903 | 426 | 0,245 | 0,878 | 527 | 0,878 | 527 | 0,1942 | 405,64 | 241,45 | 1,03 | BB | 0,03 | 10,56 | 5,36 | 0,18 | 0,57 | 3,04 | 18,22 | 0,28 | 0,56 |  | 1 | 1 | 0 | 1 | 1 | 0 |  | 20,4 | 25,5 | 21,5 | 23,1 | 114,83 | 93,61 | 208,45 | 574,17 | 0,363 | 208,45 | 1197
Bhal_1968_003_B3S | 64 |  | B3S | SI | 240,0 | 240,0 | 950,0 | [6 empty] | 228000 | 475,0 | 210,0 | 270,0 | 300,0 | 5400,0 | 270,0 | 2565,0 | 2,85 |  | 900,0 | 900,0 | 6 | 24,0 | r | 2714,3 | 1,00 | 1,2566 | 1,2566 | 425,8 | 2,13 | 513,06 | 1,21 | 15 | 25,0 | 2 | 10,0 | 157,1 | 443 | 6,0 | 2 | 56,5 | r | 160,0 | 0,17 | 0,18 | 870 | 0 | 0,1473 | 441,5 | 0,65 | 567,51 | 1,29 |  | 30,0 | 25,34 | cu | 20,27 | 2,67 | fl | 0,1055 | 2,42 | 0,0955 | 0,2111 | 0,2111 | 0,0321 | 5,47 | 3,97 | 365,42 |  | 369,39 | 369,39 |  | 1975 | 1975 | 441 |  | 441 | 0,0321 |  | 947,48 | 0,1923 | 0,0956 | 0,899 | 426 | 0,235 | 0,883 | 794 | 0,883 | 794 | 0,1863 | 917,89 | 357,85 | 1,03 | BB | 0,03 | 10,32 | 5,49 | 0,18 | 0,54 | 2,98 | 18,55 | 0,25 | 0,47 |  | 1 | 1 | 0 | 1 | 1 | 0 |  | 21,5 | 26,7 | 22,7 | 24,3 | 176,75 | 140,42 | 317,17 | 883,75 | 0,359 | 317,17 | 1165
Bhal_1968_004_B4S | 65 |  | B4S | SI | 240,0 | 240,0 | 1250,0 | [6 empty] | 300000 | 625,0 | 210,0 | 300,0 | 300,0 | 7200,0 | 300,0 | 3450,0 | 2,88 |  | 1200,0 | 1200,0 | 8 | 24,0 | r | 3619,1 | 1,00 | 1,2566 | 1,2566 | 425,8 | 2,13 | 513,06 | 1,21 | 15 | 25,0 | 2 | 10,0 | 157,1 | 443 | 6,0 | 2 | 56,5 | r | 160,0 | 0,13 | 0,13 | 1170 | 0 | 0,1473 | 441,5 | 0,65 | 567,51 | 1,29 |  | 30,0 | 24,49 | cu | 19,59 | 2,14 | fl | 0,0875 | 2,36 | 0,0962 | 0,2185 | 0,2185 | 0,0332 | 7,20 | 13,50 | 459,11 |  | 472,61 | 472,61 |  |  | 1725 | 441 |  | 441 | 0,0332 |  | 1630,50 | 0,1926 | 0,0953 | 0,902 | 426 | 0,242 | 0,879 | 1055 | 0,879 | 1055 | 0,1920 | 1625,11 | 471,05 | 1,00 | BB | 0,03 | 10,50 | 5,40 | 0,18 | 0,53 | 2,87 | 19,20 | 0,25 | 0,44 |  | 1 | 1 | 0 | 1 | 1 | 0 |  | 20,7 | 25,8 | 21,8 | 23,4 | 231,28 | 187,23 | 418,51 | 1156,42 | 0,362 | 418,51 | 1129
Bresler_1963_001_A-1 | 111 | Bresler; | A-1 | A | 307,3 | 307,3 | 561,3 | [6 empty] | 172522 | 280,7 | 127,0 | 152,4 | 0,0 | 3657,6 | 152,4 | 1752,6 | 3,76 | 42,9 | 466,1 | 466,1 | 4 | 28,7 | r | 2578,9 | 0,01 | 1,8003 | 1,8003 | 555,2 | 2,78 | 957,93 | 1,73 |  | 50,8 | 2 | 12,7 | 253,4 | 346 | 6,4 | 2 | 63,3 | r | 209,6 | 0,37 | 0,45 | 434 | 380 | 0,0983 | 325,5 | 0,32 | 429,66 | 1,32 |  | 19,1 | 22,87 | cyl | 18,29 | 2,57 | fl | 0,1123 | 2,23 | 0,0975 | 0,4371 | 0,4371 | 0,0175 | 4,14 | 3,94 | 233,52 |  | 237,46 | 237,46 |  |  | 876 |  |  | 0 | 0,0000 |  | 416,18 | 0,2726 | 0,1110 | 0,909 | 424 | 0,368 | 0,816 | 380 | 0,759 | 354 | 0,3320 | 506,79 | 289,16 | 0,82 |  | 0,02 | 7,60 | 7,49 | 0,13 | 0,85 | 0,00 | 0,00 | 0,00 | 0,01 |  | 0 | 1 | 0 | 0 | 0 | 0 |  | 19,1 | 24,1 | 20,1 | 21,7 | 110,75 | 45,86 | 156,61 | 553,76 | 0,283 | 156,61 | 1516
Bresler_1963_007_C-1 | 117 | Scordelis (1963) | C-1 | A | 154,9 | 154,9 | 558,8 | [6 empty] | 86580 | 279,4 | 127,0 | 152,4 | 0,0 | 3657,6 | 152,4 | 1752,6 | 3,78 | 42,9 | 463,6 | 463,6 | 2 | 28,7 | r | 1289,5 | 0,01 | 1,7953 | 1,7953 | 555,2 | 2,78 | 957,93 | 1,73 |  | 50,8 | 2 | 12,7 | 253,4 | 346 | 6,4 | 2 | 63,3 | r | 209,6 | 0,38 | 0,45 | 432 | 378 | 0,1951 | 325,5 | 0,64 | 429,66 | 1,32 |  | 19,1 | 28,11 | cyl | 22,49 | 2,81 | fl | 0,1000 | 2,62 | 0,0933 | 0,3546 | 0,3546 | 0,0282 | 2,08 | 1,98 | 155,68 |  | 157,66 | 157,66 |  |  | 876 |  |  | 0 | 0,0000 |  | 276,31 | 0,2953 | 0,1220 | 0,888 | 555 | 0,400 | 0,800 | 371 | 0,800 | 371 | 0,2838 | 265,55 | 151,52 | 1,04 | BB | 0,03 | 9,67 | 5,87 | 0,17 | 0,74 | 0,00 | 0,00 | 0,00 | 0,01 |  | 0 | 1 | 0 | 0 | 0 | 0 |  | 24,3 | 29,6 | 25,6 | 27,2 | 62,20 | 45,61 | 107,81 | 310,99 | 0,347 | 107,81 | 1462
Cladera_2002_010_H 100/2 | 132 | Cladera; Mari (2002) | H 100/2 | SI | 200,0 | 200,0 | 400,0 | [6 empty] | 80000 | 200,0 | 150,0 | 75,0 | 220,0 | 2160,0 | 75,0 | 1042,5 | 2,95 | 25,0 | 353,0 | 353,0 | 2 | 32,0 | r | 1608,5 | 1,00 | 2,2783 | 2,2783 | 500,0 | 2,50 |  | 0,00 |  | 35,0 | 2 | 8,0 | 100,5 | 540 | 6,0 | 2 | 56,5 | r | 165,0 | 0,41 | 0,47 | 323 | 303 | 0,1714 | 530,0 | 0,91 | 680,00 | 1,28 |  | 12,0 | 82,65 | cyl | 66,12 | 0,00 |  | 0,0000 | 4,86 | 0,0588 | 0,1378 | 0,1378 | 0,0137 | 1,92 | 1,07 |  |  | 225,55 | 226,62 |  |  | 521 | 530 |  | 530 | 0,0137 |  | 235,14 | 0,1142 | 0,0533 | 0,669 | 457 | 0,188 | 0,906 | 320 | 0,897 | 317 | 0,1236 | 254,67 | 244,29 | 0,92 |  | 0,01 | 6,73 | 8,47 | 0,12 | 0,46 | 3,88 | 14,44 | 0,18 | 0,56 |  | 1 | 1 | 1 | 0 | 1 | 0 |  | 78,9 | 87,0 | 83,0 | 84,6 | 107,85 | 64,12 | 171,97 | 539,27 | 0,319 | 171,97 | 1312
Cederwall_1974_003_734-46 | 137 | Cederwall; Hedman; Losberg (1974) | 734-46 | SI | 139,0 | 139,0 | 260,0 | [6 empty] | 36140 | 130,0 |  |  | 50,0 | 3000,0 | 1800,0 | 600,0 | 2,56 | 14,0 | 234,0 | 234,0 | 3 | 12,0 | r | 339,3 |  | 1,0431 | 1,0431 | 818,5 | 4,09 | 848,24 | 1,04 |  |  | 2 | 8,0 | 100,5 |  | 6,0 | 2 | 56,5 | r | 100,0 | 0,38 | 0,43 | 204 | 206 | 0,4068 | 436,5 | 1,78 |  | 0,00 |  |  | 28,69 | cu | 22,96 | 0,00 |  | 0,0000 | 2,66 | 0,0929 | 0,2975 | 0,2975 | 0,0774 | 0,87 | 1,04 |  |  | 95,65 | 96,69 |  |  | 300 |  |  | 0 | 0,0000 |  | 57,39 | 0,2628 | 0,1540 | 0,885 | 818 | 0,336 | 0,832 | 195 | 0,832 | 195 | 0,2475 | 54,06 | 90,10 | 1,06 | BB | 0,08 | 16,15 | 3,45 | 0,27 | 0,58 | 0,00 | 0,00 | 0,00 | 3,43 | VB | 0 | 1 | 0 | 0 | 0 | 0 |  | 24,9 | 30,2 | 26,2 | 27,8 | 28,49 | 57,77 | 86,25 | 142,43 | 0,606 | 86,25 | 1109
Guidi_1963_001_V | 213 | Guidi; Radogna (1963) | V | SI | 250,0 | 80,0 | 400,0 | 60,0 | 40,0 | 200,0 | 60,0 | 40,0 | 250,0 | 59200 | 200,0 | 100,0 |  | 150,0 |  |  | 1500,0 | 3,95 |  | 380,0 | 380,0 | 8 | 12,0 | r | 1017,9 | 1,00 | 1,0714 | 3,3483 | 490,5 | 2,45 | 755,37 | 1,54 |  | 20,0 | 4 | 6,0 | 113,1 | 491 | 6,0 | 2 | 56,5 | r | 100,0 | 0,25 | 0,26 | 350 | 0 | 0,7069 | 490,5 | 3,47 | 755,37 | 1,54 |  | 15,0 | 32,37 | cu | 25,90 | 0,00 |  | 0,0000 | 2,92 | 0,0902 | 0,1623 | 0,1623 | 0,1339 | 1,42 | 1,07 |  |  | 122,63 | 123,69 |  |  | 750 |  |  | 0 | 0,0000 |  | 183,94 | 0,1574 | 0,1718 | 0,871 | 491 | 0,186 | 0,907 | 345 | 0,907 | 345 | 0,1472 | 172,03 | 114,69 | 1,07 | BB | 0,13 | 21,46 | 2,54 | 0,34 | 0,50 | 0,00 | 0,00 | 0,00 | 0,34 |  | 0 | 0 | 0 | 0 | 0 | 0 |  | 28,6 | 34,1 | 30,1 | 31,7 | 28,42 | 105,40 | 133,82 | 142,09 | 0,942 | 133,82 | 0,916
Guralnik_1960_004_IB-2R | 217 | Guralnik (1960) | IB-2R | A | 584,2 | 177,8 | 387,4 | 101,6 |  | 285,8 |  |  |  | 110161 | 140,1 | 152,4 | 76,2 | 304,8 | 2463,8 | 635,0 | 914,4 | 2,97 |  | 307,8 | 307,8 | 2 | 22,2 | r | 775,9 | 1,00 | 0,4314 | 1,4175 | 583,5 | 2,92 | 1011,72 | 1,73 |  |  | 2 | 22,2 | 775,9 | 584 | 6,4 | 2 | 63,3 | r | 146,1 | 0,38 | 0,47 | 276 | 0 | 0,2439 | 529,0 | 1,29 | 591,03 | 1,12 | 1 | 15,9 | 15,99 | cyl | 12,79 | 1,42 | fl | 0,0891 | 1,65 | 0,1035 | 0,1575 | 0,1575 | 0,1009 | 2,64 | 2,05 |  |  | 140,11 | 142,16 |  |  | 457 |  |  | 0 | 0,0000 |  | 128,12 | 0,1448 | 0,2185 | 0,936 | 584 | 0,168 | 0,916 | 282 | 0,916 | 282 | 0,1442 | 127,65 | 139,60 | 1,00 | BB | 0,10 | 18,52 | 2,99 | 0,30 | 0,73 | 0,00 | 0,00 | 0,00 | 1,45 | VB | 0 | 1 | 0 | 0 | 0 | 0 |  | 12,2 | 16,8 | 12,8 | 14,4 | 34,53 | 70,62 | 105,15 | 172,66 | 0,609 | 105,15 | 1332
Guralnik_1960_005_IC-1R | 218 |  | IC-1R | A | 584,2 | 177,8 | 387,4 | 101,6 |  | 285,8 |  |  |  | 110161 | 140,1 | 152,4 | 76,2 | 304,8 | 2438,4 | 609,6 | 914,4 | 3,06 |  | 299,2 | 299,2 | 2 | 32,3 | r | 2410,4 | 1,00 | 1,3790 | 4,5309 | 576,9 | 2,88 | 967,76 | 1,68 |  |  | 2 | 32,3 | 2410,4 | 577 | 12,7 | 2 | 253,4 | r | 88,9 | 0,23 | 0,30 | 236 | 0 | 1,6029 | 340,7 | 5,46 | 595,66 | 1,75 | 2 | 15,9 | 32,30 | cyl | 25,84 | 2,16 | fl | 0,0668 | 2,92 | 0,0903 | 0,2463 | 0,2463 | 0,2113 | 2,64 | 2,01 |  |  | 411,88 | 413,90 |  |  | 457 |  |  | 0 | 0,0000 |  | 376,63 | 0,2229 | 0,3490 | 0,871 | 577 | 0,283 | 0,859 | 257 | 0,859 | 257 | 0,2115 | 357,25 | 390,69 | 1,05 | BB | 0,21 | 27,37 | 1,93 | 0,41 | 0,85 | 0,00 | 0,00 | 0,00 | 1,26 | VB | 0 | 1 | 0 | 0 | 0 | 0 |  | 28,5 | 34,0 | 30,0 | 31,6 | 49,67 | 290,51 | 340,18 | 248,35 | 1370 | 248,35 | 1658
Guralnik_1960_006_IC-2R | 219 |  | IC-2R | A | 584,2 | 177,8 | 387,4 | 101,6 |  | 285,8 |  |  |  | 110161 | 140,1 | 152,4 | 76,2 | 304,8 | 2489,2 | 660,4 | 914,4 | 2,95 |  | 309,6 | 309,6 | 2 | 32,3 | r | 2410,4 | 1,00 | 1,3326 | 4,3785 | 576,9 | 2,88 | 967,76 | 1,68 |  |  | 2 | 32,3 | 2410,4 | 577 | 6,4 | 2 | 63,3 | r | 146,1 | 0,38 | 0,47 | 278 | 0 | 0,2439 | 529,0 | 1,29 | 591,03 | 1,12 | 1 | 15,9 | 32,30 | cyl | 25,84 | 2,16 | fl | 0,0668 | 2,92 | 0,0903 | 0,2380 | 0,2380 | 0,0499 | 2,64 | 2,08 |  |  | 225,07 | 227,15 |  |  | 457 |  |  | 0 | 0,0000 |  | 205,80 | 0,1138 | 0,1702 | 0,871 | 297 | 0,141 | 0,930 | 288 | 0,863 | 267 | 0,2055 | 371,73 | 406,53 | 0,55 |  | 0,05 | 12,91 | 4,36 | 0,22 | 0,78 | 0,00 | 0,00 | 0,00 | 0,63 |  | 0 | 1 | 0 | 0 | 0 | 0 |  | 28,5 | 34,0 | 30,0 | 31,6 | 51,40 | 71,03 | 122,43 | 257,00 | 0,476 | 122,43 | 1838
Guralnik_1960_008_ID-2R | 221 |  | ID-2R | A | 584,2 | 177,8 | 387,4 | 101,6 |  | 285,8 |  |  |  | 110161 | 140,1 | 152,4 | 76,2 | 304,8 | 2514,6 | 685,8 | 914,4 | 2,99 |  | 306,1 | 306,1 | 2 | 22,2 | r | 1345,9 | 1,00 | 0,7527 | 2,4733 | 601,6 | 3,01 | 1020,49 | 1,70 |  |  | 2 | 22,2 | 1345,9 | 602 | 6,4 | 2 | 63,3 | r | 146,1 | 0,38 | 0,48 | 274 | 0 | 0,2439 | 529,0 | 1,29 | 591,03 | 1,12 | 1 | 15,9 | 32,30 | cyl | 25,84 | 2,16 | fl | 0,0668 | 2,92 | 0,0903 | 0,1402 | 0,1402 | 0,0499 | 2,64 | 2,12 |  |  | 217,51 | 219,62 |  |  | 457 |  |  | 0 | 0,0000 |  | 198,89 | 0,1125 | 0,1662 | 0,871 | 519 | 0,139 | 0,931 | 285 | 0,919 | 281 | 0,1289 | 227,88 | 249,21 | 0,87 |  | 0,05 | 12,91 | 4,36 | 0,22 | 0,76 | 0,00 | 0,00 | 0,00 | 0,75 |  | 0 | 1 | 0 | 0 | 0 | 0 |  | 28,5 | 34,0 | 30,0 | 31,6 | 50,81 | 70,21 | 121,02 | 254,05 | 0,476 | 121,02 | 1797
Hamadi_1976_002_GT-2 | 243 | Hamadi (1976) | GT-2 | SI | 500,0 | 120,0 | 400,0 | 100,0 |  | 300,0 |  |  |  | 86000 | 133,7 | 150,0 | 75,0 | 250,0 | 2500,0 | 75,0 | 1212,5 | 3,46 | 22,0 | 350,0 | 350,0 | 4 | 20,0 | r | 1256,6 | 1,00 | 0,7181 | 2,9920 | 400,0 | 2,00 | 565,00 | 1,41 |  |  | 4 | 12,0 | 452,4 | 350 | 6,0 | 2 | 56,5 | r | 125,0 | 0,31 | 0,36 | 320 | 306 | 0,3770 | 320,0 | 1,21 | 430,00 | 1,34 |  | 20,0 | 23,63 | cu | 18,90 | 0,00 |  | 0,0000 | 2,29 | 0,0969 | 0,1216 | 0,1216 | 0,0638 | 2,06 | 1,33 |  |  | 148,50 | 149,83 |  |  | 606 |  | 320 | 320 | 0,0638 |  | 180,06 | 0,1244 | 0,2005 | 0,906 | 400 | 0,134 | 0,933 | 327 | 0,933 | 327 | 0,1134 | 164,12 | 135,36 | 1,10 | BB | 0,06 | 14,63 | 3,83 | 0,24 | 0,82 | 3,14 | 17,66 | 0,56 | 0,57 |  | 1 | 1 | 1 | 0 | 1 | 0 |  | 19,8 | 24,9 | 20,9 | 22,5 | 33,07 | 50,67 | 83,73 | 165,33 | 0,506 | 83,73 | 1773
Hamadi_1976_004_GT-4 | 245 | Hamadi, Regan (1980) | GT-4 | SI | 500,0 | 120,0 | 400,0 | 100,0 |  | 300,0 |  |  |  | 86000 | 133,7 | 150,0 | 75,0 | 250,0 | 2500,0 | 75,0 | 1212,5 | 3,46 | 22,0 | 350,0 | 350,0 | 4 | 20,0 | r | 1256,6 | 1,00 | 0,7181 | 2,9920 | 655,0 | 3,28 | 820,00 | 1,25 |  |  | 4 | 12,0 | 452,4 | 350 | 8,0 | 2 | 100,5 | r | 160,0 | 0,40 | 0,46 | 310 | 306 | 0,5236 | 480,0 | 2,51 | 720,00 | 1,50 |  | 20,0 | 29,43 | cu | 23,54 | 0,00 |  | 0,0000 | 2,72 | 0,0923 | 0,1598 | 0,1598 | 0,1067 | 2,06 | 1,33 |  |  | 227,50 | 228,83 |  |  | 606 |  | 480 | 480 | 0,1067 |  | 275,84 | 0,1530 | 0,2530 | 0,882 | 655 | 0,181 | 0,909 | 318 | 0,909 | 318 | 0,1453 | 261,99 | 216,08 | 1,05 | BB | 0,11 | 19,07 | 2,89 | 0,31 | 0,82 | 2,37 | 22,88 | 0,57 | 0,74 |  | 1 | 1 | 1 | 0 | 1 | 0 |  | 25,6 | 31,0 | 27,0 | 28,6 | 37,29 | 105,56 | 142,85 | 186,46 | 0,766 | 142,85 | 1593
Hamadi_1976_005_GT-5 | 246 |  | GT-5 | SI | 500,0 | 120,0 | 400,0 | 100,0 |  | 300,0 |  |  |  | 86000 | 133,7 | 150,0 | 75,0 | 250,0 | 2500,0 | 75,0 | 1212,5 | 3,46 | 22,0 | 350,0 | 350,0 | 4 | 20,0 | r | 1256,6 | 1,00 | 0,7181 | 2,9920 | 655,0 | 3,28 | 820,00 | 1,25 |  |  | 4 | 12,0 | 452,4 | 350 | 8,0 | 2 | 100,5 | r | 125,0 | 0,31 | 0,36 | 310 | 306 | 0,6702 | 480,0 | 3,22 | 720,00 | 1,50 |  | 20,0 | 18,56 | cu | 14,85 | 0,00 |  | 0,0000 | 1,88 | 0,1013 | 0,2534 | 0,2534 | 0,2166 | 2,06 | 1,33 |  |  | 222,50 | 223,83 |  |  | 606 |  | 480 | 480 | 0,2166 |  | 269,78 | 0,2373 | 0,4133 | 0,926 | 655 | 0,274 | 0,863 | 302 | 0,863 | 302 | 0,2187 | 248,66 | 205,08 | 1,08 | BB | 0,22 | 27,74 | 1,90 | 0,41 | 1,00 | 1,91 | 27,66 | 0,80 | 1,06 | VB | 0 | 1 | 0 | 0 | 0 | 0 | AF | 14,8 | 19,5 | 15,5 | 17,1 | 28,88 | 135,11 | 163,99 | 144,40 | 1136 | 144,40 | 1541
Hegger_2001_001_SVB 3b | 247 | Hegger, J.; Görtz, S.; Will, N.(2001) | SVB 3b | SI | 220,0 | 180,0 | 500,0 | [6 empty] | 100000 | 241,7 |  |  | 200,0 | 3000,0 |  | 1500,0 | 3,33 |  | 450,0 | 450,0 | 6 | 25,0 | r | 2945,2 | 1,00 | 2,9750 | 3,6361 | 532,0 | 2,66 | 673,00 | 1,27 | [6 empty] | 8,0 | 2 | 100,5 | r | 100,0 | 0,20 | 0,22 | 410 | 0 | 0,5585 | 514,0 | 2,87 |  | 0,00 |  |  | 66,50 | cyl | 53,20 | 0,00 |  | 0,0000 | 4,51 | 0,0678 | 0,2380 | 0,2380 | 0,0540 | 2,40 | 1,80 |  |  | 427,00 | 428,80 |  |  | 750 |  | 514 | 514 | 0,0540 |  | 640,50 | 0,2162 | 0,1183 | 0,734 | 532 | 0,324 | 0,838 | 377 | 0,838 | 377 | 0,1994 | 590,78 | 393,85 | 1,08 | BB | 0,05 | 13,43 | 4,19 | 0,23 | 0,52 | 2,19 | 24,53 | 0,25 | 0,54 |  | 1 | 1 | 1 | 0 | 1 | 0 |  | 62,7 | 70,0 | 66,0 | 67,6 | 110,61 | 232,53 | 343,14 | 553,06 | 0,620 | 343,14 | 1244
Hegger_2003_001_NSC 3L | 248 | Hegger, J; Görtz, S. (2003) | NSC 3L | SI | 400,0 | 80,0 | 500,0 | 90,0 | 20,0 | 280,0 | 90,0 | 20,0 | 400,0 | 104000 | 250,0 | 100,0 | 100,0 | 450,0 | 4500,0 | 1500,0 | 1500,0 | 3,19 |  | 470,0 | 470,0 | 5 | 20,0 | r | 3581,4 | 1,00 | 1,9050 | 9,5250 | 500,0 | 2,50 |  | 0,00 | [6 empty] | 6,0 | 2 | 56,5 | r | 100,0 | 0,20 | 0,21 | 440 | 0 | 0,7069 | 550,0 | 3,89 |  | 0,00 |  |  | 27,55 | cyl | 22,04 | 0,00 |  | 0,0000 | 2,58 | 0,0937 | 0,3457 | 0,3457 | 0,1764 | 2,50 | 3,74 |  |  | 334,00 | 337,74 |  |  | 750 | 0 |  | 0 | 0,0000 |  | 501,00 | 0,2058 | 0,4651 | 0,890 | 343 | 0,267 | 0,867 | 407 | 0,806 | 379 | 0,2786 | 678,12 | 452,08 | 0,74 |  | 0,18 | 24,83 | 2,16 | 0,38 | 1,22 | 0,00 | 0,00 | 0,00 | 0,19 |  | 0 | 0 | 0 | 0 | 0 | 0 |  | 23,8 | 29,0 | 25,0 | 26,6 | 32,21 | 146,18 | 178,39 | 161,04 | 1108 | 161,04 | 2074
Hegger_2003_002_NSC 3R | 249 |  | NSC 3R | SI | 400,0 | 80,0 | 500,0 | 90,0 | 20,0 | 280,0 | 90,0 | 20,0 | 400,0 | 104000 | 250,0 | 100,0 | 100,0 | 450,0 | 3000,0 | 100,0 | 1450,0 | 3,09 |  | 470,0 | 470,0 | 5 | 20,0 | r | 3581,4 | 1,00 | 1,9050 | 9,5250 | 500,0 | 2,50 |  | 0,00 | [6 empty] | 6,0 | 2 | 56,5 | r | 100,0 | 0,20 | 0,21 | 440 | 0 | 0,7069 | 550,0 | 3,89 |  | 0,00 |  |  | 27,55 | cyl | 22,04 | 0,00 |  | 0,0000 | 2,58 | 0,0937 | 0,3457 | 0,3457 | 0,1764 | 2,50 | 1,93 |  |  | 349,00 | 350,93 |  |  | 725 | 0 |  | 0 | 0,0000 |  | 506,05 | 0,2079 | 0,4869 | 0,890 | 348 | 0,270 | 0,865 | 407 | 0,806 | 379 | 0,2786 | 678,12 | 467,67 | 0,75 |  | 0,18 | 24,83 | 2,16 | 0,38 | 1,28 | 0,00 | 0,00 | 0,00 | 0,20 |  | 0 | 0 | 0 | 0 | 0 | 0 |  | 23,8 | 29,0 | 25,0 | 26,6 | 32,21 | 146,18 | 178,39 | 161,04 | 1108 | 161,04 | 2167
Johnson_1989_001_1 | 260 | Johnson; | 1 | A | 304,8 | 304,8 | 609,6 | [6 empty] | 185806 | 304,8 | 101,6 | 228,6 | 235,0 | 4254,5 | 914,4 | 1670,1 | 3,10 | 25,4 | 538,7 | 538,7 | 5 | 32,3 | r | 4086,3 | 0,70 | 2,4885 | 2,4885 | 524,8 | 2,62 |  | 0,00 |  | 46,0 | 2 | 28,7 | 1289,5 | 540 | 6,4 | 2 | 63,3 | r | 133,4 | 0,22 | 0,25 | 507 | 488 | 0,1558 | 479,3 | 0,75 |  | 0,00 |  | 19,1 | 34,59 | cyl | 27,67 | 0,00 |  | 0,0000 | 3,07 | 0,0888 | 0,3775 | 0,3775 | 0,0270 | 4,46 | 5,76 | 338,50 |  | 344,26 | 344,26 |  |  | 835 |  |  | 0 | 0,0000 |  | 574,93 | 0,1879 | 0,0865 | 0,862 | 298 | 0,249 | 0,875 | 472 | 0,781 | 421 | 0,2948 | 902,25 | 540,25 | 0,64 |  | 0,03 | 9,46 | 6,00 | 0,16 | 0,53 | 0,00 | 0,00 | 0,00 | 0,41 |  | 0 | 1 | 0 | 0 | 0 | 0 |  | 30,8 | 36,4 | 32,4 | 34,0 | 159,06 | 122,65 | 281,71 | 795,30 | 0,354 | 281,71 | 1222
Johnson_1989_002_2 | 261 | Ramirez (1989) | 2 | A | 304,8 | 304,8 | 609,6 | [6 empty] | 185806 | 304,8 | 101,6 | 228,6 | 235,0 | 4254,5 | 914,4 | 1670,1 | 3,10 | 25,4 | 538,7 | 538,7 | 5 | 32,3 | r | 4086,3 | 0,70 | 2,4885 | 2,4885 | 524,8 | 2,62 |  | 0,00 |  | 46,0 | 2 | 28,7 | 1289,5 | 540 | 6,4 | 2 | 63,3 | r | 266,7 | 0,44 | 0,50 | 507 | 488 | 0,0779 | 479,3 | 0,37 |  | 0,00 |  | 19,1 | 34,59 | cyl | 27,67 | 0,00 |  | 0,0000 | 3,07 | 0,0888 | 0,3775 | 0,3775 | 0,0135 | 4,46 | 5,76 | 222,40 |  | 228,16 | 228,16 |  |  | 835 |  |  | 0 | 0,0000 |  | 381,04 | 0,1245 | 0,0545 | 0,862 | 188 | 0,157 | 0,922 | 496 | 0,781 | 421 | 0,2948 | 902,25 | 540,25 | 0,42 |  | 0,01 | 6,67 | 8,55 | 0,12 | 0,47 | 0,00 | 0,00 | 0,00 | 0,27 |  | 0 | 1 | 0 | 0 | 0 | 0 |  | 30,8 | 36,4 | 32,4 | 34,0 | 159,06 | 61,32 | 220,39 | 795,30 | 0,277 | 220,39 | 1035
Johnson_1989_005_5 | 264 |  | 5 | A | 304,8 | 304,8 | 609,6 | [6 empty] | 185806 | 304,8 | 101,6 | 228,6 | 235,0 | 4254,5 | 914,4 | 1670,1 | 3,10 | 25,4 | 538,7 | 538,7 | 5 | 32,3 | r | 4086,3 | 0,70 | 2,4885 | 2,4885 | 524,8 | 2,62 |  | 0,00 |  | 46,0 | 2 | 28,7 | 1289,5 | 540 | 6,4 | 2 | 63,3 | r | 133,4 | 0,22 | 0,25 | 507 | 488 | 0,1558 | 479,3 | 0,75 |  | 0,00 |  | 19,1 | 53,07 | cyl | 42,46 | 0,00 |  | 0,0000 | 4,16 | 0,0784 | 0,2461 | 0,2461 | 0,0176 | 4,46 | 5,76 | 382,53 |  | 388,29 | 388,29 |  |  | 835 |  |  | 0 | 0,0000 |  | 648,46 | 0,1381 | 0,0617 | 0,788 | 326 | 0,194 | 0,903 | 486 | 0,844 | 455 | 0,2077 | 974,90 | 583,75 | 0,67 |  | 0,02 | 7,62 | 7,47 | 0,13 | 0,47 | 0,00 | 0,00 | 0,00 | 0,33 |  | 0 | 1 | 0 | 0 | 0 | 0 |  | 49,3 | 55,9 | 51,9 | 53,5 | 199,42 | 122,65 | 322,06 | 997,08 | 0,323 | 322,06 | 1206
Kong_1997_001_S1-1 | 359 | Kong; | S1-1 | SI | 250,0 | 250,0 | 350,0 | [6 empty] | 87500 | 175,0 | 100,0 | 100,0 | 370,0 | 1960,0 | 500,0 | 730,0 | 2,50 | 35,0 | 292,0 | 292,0 | 2 | 36,0 | r | 2046,0 | 0,70 | 2,8027 | 2,8027 | 452,0 | 2,26 | 559,00 | 1,24 |  | 41,0 | 2 | 12,0 | 224,0 | 462 | 4,9 | 2 | 38,3 | 0 | 100,0 | 0,29 | 0,34 | 267 | 222 | 0,1533 | 569,0 | 0,87 | 614,00 | 1,08 |  | 7,0 | 58,51 | cyl | 46,81 | 0,00 |  | 0,0000 | 4,31 | 0,0736 | 0,2165 | 0,2165 | 0,0186 | 2,10 | 1,31 |  |  | 228,30 | 229,61 | 50 | 355 | 355 |  |  | 0 | 0,0000 |  | 166,66 | 0,1336 | 0,0740 | 0,766 | 309 | 0,193 | 0,903 | 264 | 0,859 | 251 | 0,1859 | 231,87 | 317,64 | 0,72 |  | 0,02 | 7,85 | 7,26 | 0,14 | 0,55 | 0,00 | 0,00 | 0,00 | 0,29 |  | 0 | 1 | 0 | 0 | 0 | 0 |  | 54,7 | 61,6 | 57,6 | 59,2 | 93,28 | 63,69 | 156,97 | 466,41 | 0,337 | 156,97 | 1454
Kong_1997_002_S1-2 | 360 | Rangan (1997) | S1-2 | SI | 250,0 | 250,0 | 350,0 | [6 empty] | 87500 | 175,0 | 100,0 | 100,0 | 370,0 | 1960,0 | 500,0 | 730,0 | 2,50 | 35,0 | 292,0 | 292,0 | 2 | 36,0 | r | 2046,0 | 0,70 | 2,8027 | 2,8027 | 452,0 | 2,26 | 559,00 | 1,24 |  | 41,0 | 2 | 12,0 | 224,0 | 462 | 4,9 | 2 | 38,3 | 0 | 100,0 | 0,29 | [5 empty] | 0,87 | 614,00 | 1,08 |  | 7,0 | 58,51 | cyl | 46,81 | 0,00 |  | 0,0000 | 4,31 | 0,0736 | 0,2165 | 0,2165 | 0,0186 | 2,10 | 1,36 |  |  | 208,30 | 209,66 | 55 | 332 | 332 |  |  | 0 | 0,0000 |  | 152,06 | 0,1219 | 0,0668 | 0,766 | 279 | 0,174 | 0,913 | 267 | 0,859 | 251 | 0,1859 | 231,87 | 317,64 | 0,66 |  | 0,02 | 7,85 | 7,26 | 0,14 | 0,49 | 0,00 | 0,00 | 0,00 | 0,27 |  | 0 | 1 | 0 | 0 | 0 | 0 |  | 54,7 | 61,6 | 57,6 | 59,2 | 93,28 | 63,69 | 156,97 | 466,41 | 0,337 | 156,97 | 1327
Kong_1997_003_S1-3 | 361 |  | S1-3 | SI | 250,0 | 250,0 | 350,0 | [6 empty] | 87500 | 175,0 | 100,0 | 100,0 | 370,0 | 1960,0 | 500,0 | 730,0 | 2,50 | 35,0 | 292,0 | 292,0 | 2 | 36,0 | r | 2046,0 | 0,70 | 2,8027 | 2,8027 | 452,0 | 2,26 | 559,00 | 1,24 |  | 41,0 | 2 | 12,0 | 224,0 | 462 | 4,9 | 2 | 38,3 | 0 | 100,0 | 0,29 | [5 empty] | 0,87 | 614,00 | 1,08 |  | 7,0 | 58,51 | cyl | 46,81 | 0,00 |  | 0,0000 | 4,31 | 0,0736 | 0,2165 | 0,2165 | 0,0186 | 2,10 | 1,31 |  |  | 206,10 | 207,41 | 41 | 354 | 354 | 314 |  | 314 | 0,0103 |  | 150,45 | 0,1206 | 0,0660 | 0,766 | 276 | 0,172 | 0,914 | 267 | 0,859 | 251 | 0,1859 | 231,87 | 317,64 | 0,65 |  | 0,02 | 7,85 | 7,26 | 0,14 | 0,49 | 6,42 | 8,85 | 0,35 | 0,27 |  | 1 | 1 | 0 | 1 | 1 | 0 |  | 54,7 | 61,6 | 57,6 | 59,2 | 93,28 | 63,69 | 156,97 | 466,41 | 0,337 | 156,97 | 1313
Kong_1997_004_S1-4 | 362 |  | S1-4 | SI | 250,0 | 250,0 | 350,0 | [6 empty] | 87500 | 175,0 | 100,0 | 100,0 | 370,0 | 1960,0 | 500,0 | 730,0 | 2,50 | 35,0 | 292,0 | 292,0 | 2 | 36,0 | r | 2046,0 | 0,70 | 2,8027 | 2,8027 | 452,0 | 2,26 | 559,00 | 1,24 |  | 41,0 | 2 | 12,0 | 224,0 | 462 | 4,9 | 2 | 38,3 | 0 | 100,0 | 0,29 | [5 empty] | 0,87 | 614,00 | 1,08 |  | 7,0 | 58,51 | cyl | 46,81 | 0,00 |  | 0,0000 | 4,31 | 0,0736 | 0,2165 | 0,2165 | 0,0186 | 2,10 | 1,41 |  |  | 277,90 | 279,31 | 40 | 310 | 310 | 450 |  | 450 | 0,0147 |  | 202,87 | 0,1627 | 0,0925 | 0,766 | 386 | 0,242 | 0,879 | 257 | 0,859 | 251 | 0,1859 | 231,87 | 317,64 | 0,87 |  | 0,02 | 7,85 | 7,26 | 0,14 | 0,68 | 6,27 | 9,05 | 0,48 | 0,36 |  | 1 | 1 | 0 | 1 | 1 | 0 |  | 54,7 | 61,6 | 57,6 | 59,2 | 93,28 | 63,69 | 156,97 | 466,41 | 0,337 | 156,97 | 1770
Kong_1997_005_S1-5 | 363 |  | S1-5 | SI | 250,0 | 250,0 | 350,0 | [6 empty] | 87500 | 175,0 | 100,0 | 100,0 | 370,0 | 1960,0 | 500,0 | 730,0 | 2,50 | 35,0 | 292,0 | 292,0 | 2 | 36,0 | r | 2046,0 | 0,70 | 2,8027 | 2,8027 | 452,0 | 2,26 | 559,00 | 1,24 |  | 41,0 | 2 | 12,0 | 224,0 | 462 | 4,9 | 2 | 38,3 | 0 | 100,0 | 0,29 | [5 empty] | 0,87 | 614,00 | 1,08 |  | 7,0 | 58,51 | cyl | 46,81 | 0,00 |  | 0,0000 | 4,31 | 0,0736 | 0,2165 | 0,2165 | 0,0186 | 2,10 | 1,29 |  |  | 253,30 | 254,59 |  | 365 | 365 |  |  | 0 | 0,0000 |  | 184,91 | 0,1483 | 0,0832 | 0,766 | 347 | 0,217 | 0,891 | 260 | 0,859 | 251 | 0,1859 | 231,87 | 317,64 | 0,80 |  | 0,02 | 7,85 | 7,26 | 0,14 | 0,61 | 0,00 | 0,00 | 0,00 | 0,33 |  | 0 | 1 | 0 | 0 | 0 | 0 |  | 54,7 | 61,6 | 57,6 | 59,2 | 93,28 | 63,69 | 156,97 | 466,41 | 0,337 | 156,97 | 1614
Kong_1997_006_S1-6 | 364 |  | S1-6 | SI | 250,0 | 250,0 | 350,0 | [6 empty] | 87500 | 175,0 | 100,0 | 100,0 | 370,0 | 1960,0 | 500,0 | 730,0 | 2,50 | 35,0 | 292,0 | 292,0 | 2 | 36,0 | r | 2046,0 | 0,70 | 2,8027 | 2,8027 | 452,0 | 2,26 | 559,00 | 1,24 |  | 41,0 | 2 | 12,0 | 224,0 | 462 | 4,9 | 2 | 38,3 | 0 | 100,0 | 0,29 | [5 empty] | 0,87 | 614,00 | 1,08 |  | 7,0 | 58,51 | cyl | 46,81 | 0,00 |  | 0,0000 | 4,31 | 0,0736 | 0,2165 | 0,2165 | 0,0186 | 2,10 | 1,18 |  |  | 224,10 | 225,28 | 49 | 420 | 420 |  |  | 0 | 0,0000 |  | 163,59 | 0,1312 | 0,0724 | 0,766 | 302 | 0,189 | 0,905 | 264 | 0,859 | 251 | 0,1859 | 231,87 | 317,64 | 0,71 |  | 0,02 | 7,85 | 7,26 | 0,14 | 0,54 | 0,00 | 0,00 | 0,00 | 0,29 |  | 0 | 1 | 0 | 0 | 0 | 0 |  | 54,7 | 61,6 | 57,6 | 59,2 | 93,28 | 63,69 | 156,97 | 466,41 | 0,337 | 156,97 | 1428
Kong_1997_007_S2-1 | 365 |  | S2-1 | SI | 250,0 | 250,0 | 350,0 | [6 empty] | 87500 | 175,0 | 100,0 | 100,0 | 370,0 | 1960,0 | 500,0 | 730,0 | 2,50 | 35,0 | 292,0 | 292,0 | 2 | 36,0 | r | 2046,0 | 0,70 | 2,8027 | 2,8027 | 452,0 | 2,26 | 559,00 | 1,24 |  | 41,0 | 2 | 12,0 | 224,0 | 462 | 4,9 | 2 | 38,3 | 0 | 150,0 | 0,43 | [5 empty] | 0,58 | 614,00 | 1,08 |  | 7,0 | 66,70 | cyl | 53,36 | 3,25 | sp | 0,0487 | 4,51 | 0,0676 | 0,1899 | 0,1899 | 0,0109 | 2,10 | 1,08 |  |  | 260,30 | 261,38 |  | 464 | 464 |  |  | 0 | 0,0000 |  | 190,02 | 0,1336 | 0,0744 | 0,733 | 354 | 0,203 | 0,899 | 262 | 0,870 | 254 | 0,1653 | 235,06 | 322,00 | 0,81 |  | 0,01 | 5,99 | 9,53 | 0,10 | 0,72 | 0,00 | 0,00 | 0,00 | 0,32 |  | 0 | 1 | 0 | 0 | 0 | 0 |  | 62,9 | 70,2 | 66,2 | 67,8 | 99,84 | 42,46 | 142,30 | 499,21 | 0,285 | 142,30 | 1829
Kong_1997_008_S2-2 | 366 |  | S2-2 | SI | 250,0 | 250,0 | 350,0 | [6 empty] | 87500 | 175,0 | 100,0 | 100,0 | 370,0 | 1960,0 | 500,0 | 730,0 | 2,50 | 35,0 | 292,0 | 292,0 | 2 | 36,0 | r | 2046,0 | 0,70 | 2,8027 | 2,8027 | 452,0 | 2,26 | 559,00 | 1,24 |  | 41,0 | 2 | 12,0 | 224,0 | 462 | 4,9 | 2 | 38,3 | 0 | 125,0 | 0,36 | [5 empty] | 0,70 | 614,00 | 1,08 |  | 7,0 | 66,70 | cyl | 53,36 | 3,25 | sp | 0,0487 | 4,51 | 0,0676 | 0,1899 | 0,1899 | 0,0131 | 2,10 | 1,34 |  |  | 232,50 | 233,84 | 45 | 344 | 344 |  |  | 0 | 0,0000 |  | 169,73 | 0,1194 | 0,0655 | 0,733 | 312 | 0,179 | 0,911 | 266 | 0,870 | 254 | 0,1653 | 235,06 | 322,00 | 0,72 |  | 0,01 | 6,57 | 8,69 | 0,11 | 0,58 | 0,00 | 0,00 | 0,00 | 0,28 |  | 0 | 1 | 0 | 0 | 0 | 0 |  | 62,9 | 70,2 | 66,2 | 67,8 | 99,84 | 50,95 | 150,79 | 499,21 | 0,302 | 150,79 | 1542
Kong_1997_009_S2-3 | 367 |  | S2-3 | SI | 250,0 | 250,0 | 350,0 | [6 empty] | 87500 | 175,0 | 100,0 | 100,0 | 370,0 | 1960,0 | 500,0 | 730,0 | 2,50 | 35,0 | 292,0 | 292,0 | 2 | 36,0 | r | 2046,0 | 0,70 | 2,8027 | 2,8027 | 452,0 | 2,26 | 559,00 | 1,24 |  | 41,0 | 2 | 12,0 | 224,0 | 462 | 4,9 | 2 | 38,3 | 0 | 100,0 | 0,29 | [5 empty] | 0,87 | 614,00 | 1,08 |  | 7,0 | 66,70 | cyl | 53,36 | 3,25 | sp | 0,0487 | 4,51 | 0,0676 | 0,1899 | 0,1899 | 0,0164 | 2,10 | 1,31 |  |  | 253,30 | 254,61 |  | 354 | 354 | 266 |  | 266 | 0,0076 |  | 184,91 | 0,1301 | 0,0721 | 0,733 | 343 | 0,197 | 0,902 | 263 | 0,870 | 254 | 0,1653 | 235,06 | 322,00 | 0,79 |  | 0,02 | 7,35 | 7,76 | 0,13 | 0,57 | 9,44 | 6,05 | 0,55 | 0,31 |  | 1 | 1 | 0 | 1 | 1 | 0 |  | 62,9 | 70,2 | 66,2 | 67,8 | 99,84 | 63,69 | 163,53 | 499,21 | 0,328 | 163,53 | 1549
Kong_1997_010_S2-4 | 368 |  | S2-4 | SI | 250,0 | 250,0 | 350,0 | [6 empty] | 87500 | 175,0 | 100,0 | 100,0 | 370,0 | 1960,0 | 500,0 | 730,0 | 2,50 | 35,0 | 292,0 | 292,0 | 2 | 36,0 | r | 2046,0 | 0,70 | 2,8027 | 2,8027 | 452,0 | 2,26 | 559,00 | 1,24 |  | 41,0 | 2 | 12,0 | 224,0 | 462 | 4,9 | 2 | 38,3 | 0 | 100,0 | 0,29 | [5 empty] | 0,87 | 614,00 | 1,08 |  | 7,0 | 66,70 | cyl | 53,36 | 3,25 | sp | 0,0487 | 4,51 | 0,0676 | 0,1899 | 0,1899 | 0,0164 | 2,10 | 1,20 |  |  | 219,40 | 220,60 | 55 | 408 | 408 | 279 |  | 279 | 0,0080 |  | 160,16 | 0,1126 | 0,0615 | 0,733 | 293 | 0,168 | 0,916 | 268 | 0,870 | 254 | 0,1653 | 235,06 | 322,00 | 0,68 |  | 0,02 | 7,35 | 7,76 | 0,13 | 0,48 | 7,68 | 7,42 | 0,38 | 0,27 |  | 1 | 1 | 0 | 1 | 1 | 0 |  | 62,9 | 70,2 | 66,2 | 67,8 | 99,84 | 63,69 | 163,53 | 499,21 | 0,328 | 163,53 | 1342
Kong_1997_011_S2-5 | 369 |  | S2-5 | SI | 250,0 | 250,0 | 350,0 | [6 empty] | 87500 | 175,0 | 100,0 | 100,0 | 370,0 | 1960,0 | 500,0 | 730,0 | 2,50 | 35,0 | 292,0 | 292,0 | 2 | 36,0 | r | 2046,0 | 0,70 | 2,8027 | 2,8027 | 452,0 | 2,26 | 559,00 | 1,24 |  | 41,0 | 2 | 12,0 | 224,0 | 462 | 4,9 | 2 | 38,3 | 0 | 75,0 | 0,21 | [5 empty] | 1,16 | 614,00 | 1,08 |  | 7,0 | 66,70 | cyl | 53,36 | 3,25 | sp | 0,0487 | 4,51 | 0,0676 | 0,1899 | 0,1899 | 0,0218 | 2,10 | 1,41 |  |  | 282,10 | 283,51 |  | 310 | 310 |  |  | 0 | 0,0000 |  | 205,93 | 0,1448 | 0,0815 | 0,733 | 388 | 0,222 | 0,889 | 260 | 0,870 | 254 | 0,1653 | 235,06 | 322,00 | 0,88 |  | 0,02 | 8,49 | 6,70 | 0,15 | 0,56 | 0,00 | 0,00 | 0,00 | 0,34 |  | 0 | 1 | 0 | 0 | 0 | 0 |  | 62,9 | 70,2 | 66,2 | 67,8 | 99,84 | 84,92 | 184,76 | 499,21 | 0,370 | 184,76 | 1527
Kong_1997_013_S3-1 | 371 |  | S3-1 | SI | 250,0 | 250,0 | 350,0 | [6 empty] | 87500 | 175,0 | 100,0 | 100,0 | 360,0 | 1980,0 | 500,0 | 740,0 | 2,49 | 35,0 | 297,0 | 297,0 | 2 | 28,0 | r | 1232,0 | 0,70 | 1,6593 | 1,6593 | 450,0 | 2,25 | 562,00 | 1,25 |  | 41,0 | 2 | 12,0 | 224,0 | 462 | 4,0 | 2 | 24,6 | 0 | 100,0 | 0,29 | [5 empty] | 0,62 | 687,00 | 1,09 |  | 7,0 | 62,01 | cyl | 49,61 | 3,28 | sp | 0,0528 | 4,40 | 0,0709 | 0,1204 | 0,1204 | 0,0126 | 2,10 | 1,33 |  |  | 209,20 | 210,53 | 44 | 359 | 359 |  |  | 0 | 0,0000 |  | 154,81 | 0,1132 | 0,0617 | 0,752 | 450 | 0,160 | 0,920 | 273 | 0,920 | 273 | 0,1108 | 151,47 | 204,69 | 1,02 | BB | 0,01 | 6,43 | 8,87 | 0,11 | 0,55 | 0,00 | 0,00 | 0,00 | 0,33 |  | 0 | 1 | 0 | 0 | 0 | 0 |  | 58,2 | 65,3 | 61,3 | 62,9 | 97,78 | 46,24 | 144,02 | 488,92 | 0,295 | 144,02 | 1453
Kong_1997_014_S3-2 | 372 |  | S3-2 | SI | 250,0 | 250,0 | 350,0 | [6 empty] | 87500 | 175,0 | 100,0 | 100,0 | 360,0 | 1980,0 | 500,0 | 740,0 | 2,49 | 35,0 | 297,0 | 297,0 | 2 | 28,0 | r | 1232,0 | 0,70 | 1,6593 | 1,6593 | 450,0 | 2,25 | 562,00 | 1,25 |  | 41,0 | 2 | 12,0 | 224,0 | 462 | 4,0 | 2 | 24,6 | 0 | 100,0 | 0,29 | [5 empty] | 0,62 | 687,00 | 1,09 |  | 7,0 | 62,01 | cyl | 49,61 | 3,28 | sp | 0,0528 | 4,40 | 0,0709 | 0,1204 | 0,1204 | 0,0126 | 2,10 | 1,28 |  |  | 178,00 | 179,28 | 50 | 381 | 381 |  |  | 0 | 0,0000 |  | 131,72 | 0,0963 | 0,0519 | 0,752 | 387 | 0,138 | 0,931 | 277 | 0,920 | 273 | 0,1108 | 151,47 | 204,69 | 0,87 |  | 0,01 | 6,43 | 8,87 | 0,11 | 0,47 | 0,00 | 0,00 | 0,00 | 0,28 |  | 0 | 1 | 0 | 0 | 0 | 0 |  | 58,2 | 65,3 | 61,3 | 62,9 | 97,78 | 46,24 | 144,02 | 488,92 | 0,295 | 144,02 | 1236
Kong_1997_015_S3-3 | 373 |  | S3-3 | SI | 250,0 | 250,0 | 350,0 | [6 empty] | 87500 | 175,0 | 100,0 | 100,0 | 370,0 | 1960,0 | 500,0 | 730,0 | 2,49 | 35,0 | 293,0 | 293,0 | 2 | 36,0 | r | 2046,0 | 0,70 | 2,7932 | 2,7932 | 452,0 | 2,26 | 559,00 | 1,24 |  | 41,0 | 2 | 12,0 | 224,0 | 462 | 4,0 | 2 | 24,6 | 0 | 100,0 | 0,29 | [5 empty] | 0,62 | 687,00 | 1,09 |  | 7,0 | 62,01 | cyl | 49,61 | 3,28 | sp | 0,0528 | 4,40 | 0,0709 | 0,2036 | 0,2036 | 0,0126 | 2,10 | 1,18 |  |  | 228,60 | 229,78 | 47 | 420 | 420 | 300 |  | 300 | 0,0060 |  | 166,88 | 0,1254 | 0,0693 | 0,752 | 307 | 0,184 | 0,908 | 266 | 0,865 | 253 | 0,1760 | 234,28 | 320,93 | 0,71 |  | 0,01 | 6,43 | 8,87 | 0,11 | 0,62 | 11,63 | 4,92 | 0,65 | 0,28 |  | 1 | 1 | 0 | 1 | 1 | 0 |  | 58,2 | 65,3 | 61,3 | 62,9 | 96,47 | 45,61 | 142,08 | 482,34 | 0,295 | 142,08 | 1609
Kong_1997_016_S3-4 | 374 |  | S3-4 | SI | 250,0 | 250,0 | 350,0 | [6 empty] | 87500 | 175,0 | 100,0 | 100,0 | 370,0 | 1960,0 | 500,0 | 730,0 | 2,49 | 35,0 | 293,0 | 293,0 | 2 | 36,0 | r | 2046,0 | 0,70 | 2,7932 | 2,7932 | 452,0 | 2,26 | 559,00 | 1,24 |  | 41,0 | 2 | 12,0 | 224,0 | 462 | 4,0 | 2 | 24,6 | 0 | 100,0 | 0,29 | [5 empty] | 0,62 | 687,00 | 1,09 |  | 7,0 | 62,01 | cyl | 49,61 | 3,28 | sp | 0,0528 | 4,40 | 0,0709 | 0,2036 | 0,2036 | 0,0126 | 2,10 | 1,22 |  |  | 174,90 | 176,12 | 58 | 398 | 398 | 350 |  | 350 | 0,0070 |  | 127,68 | 0,0959 | 0,0517 | 0,752 | 229 | 0,137 | 0,932 | 273 | 0,865 | 253 | 0,1760 | 234,28 | 320,93 | 0,54 |  | 0,01 | 6,43 | 8,87 | 0,11 | 0,46 | 7,43 | 7,66 | 0,31 | 0,22 |  | 1 | 1 | 0 | 1 | 1 | 0 |  | 58,2 | 65,3 | 61,3 | 62,9 | 96,47 | 45,61 | 142,08 | 482,34 | 0,295 | 142,08 | 1231
Kong_1997_017_S3-5 | 375 |  | S3-5 | SI | 250,0 | 250,0 | 350,0 | [6 empty] | 87500 | 175,0 | 100,0 | 100,0 | 380,0 | 1940,0 | 500,0 | 720,0 | 2,51 | 35,0 | 287,0 | 287,0 | 6 | 24,0 | r | 2760,0 | 0,70 | 3,8467 | 3,8467 | 442,0 | 2,21 | 544,00 | 1,23 |  | 41,0 | 2 | 12,0 | 224,0 | 462 | 4,0 | 2 | 24,6 | 0 | 100,0 | 0,29 | [5 empty] | 0,62 | 687,00 | 1,09 |  | 7,0 | 62,01 | cyl | 49,61 | 3,28 | sp | 0,0528 | 4,40 | 0,0709 | 0,2742 | 0,2742 | 0,0126 | 2,10 | 1,28 |  |  | 296,60 | 297,88 | 45 | 360 | 360 |  |  | 0 | 0,0000 |  | 213,55 | 0,1672 | 0,0955 | 0,752 | 309 | 0,255 | 0,873 | 250 | 0,818 | 235 | 0,2242 | 286,28 | 397,62 | 0,75 |  | 0,01 | 6,43 | 8,87 | 0,11 | 0,86 | 0,00 | 0,00 | 0,00 | 0,19 |  | 0 | 1 | 0 | 0 | 0 | 0 |  | 58,2 | 65,3 | 61,3 | 62,9 | 94,49 | 44,68 | 139,17 | 472,46 | 0,295 | 139,17 | 2131
Kong_1997_018_S3-6 | 376 |  | S3-6 | SI | 250,0 | 250,0 | 350,0 | [6 empty] | 87500 | 175,0 | 100,0 | 100,0 | 380,0 | 1940,0 | 500,0 | 720,0 | 2,51 | 35,0 | 287,0 | 287,0 | 6 | 24,0 | r | 2760,0 | 0,70 | 3,8467 | 3,8467 | 442,0 | 2,21 | 544,00 | 1,23 |  | 41,0 | 2 | 12,0 | 224,0 | 462 | 4,0 | 2 | 24,6 | 0 | 100,0 | 0,29 | [5 empty] | 0,62 | 687,00 | 1,09 |  | 7,0 | 62,01 | cyl | 49,61 | 3,28 | sp | 0,0528 | 4,40 | 0,0709 | 0,2742 | 0,2742 | 0,0126 | 2,10 | 1,28 |  |  | 282,90 | 284,18 | 46 | 360 | 360 |  |  | 0 | 0,0000 |  | 203,69 | 0,1595 | 0,0904 | 0,752 | 292 | 0,241 | 0,879 | 252 | 0,818 | 235 | 0,2242 | 286,28 | 397,62 | 0,71 |  | 0,01 | 6,43 | 8,87 | 0,11 | 0,81 | 0,00 | 0,00 | 0,00 | 0,18 |  | 0 | 1 | 0 | 0 | 0 | 0 |  | 58,2 | 65,3 | 61,3 | 62,9 | 94,49 | 44,68 | 139,17 | 472,46 | 0,295 | 139,17 | 2033
Kong_1997_019_S4-1 | 377 |  | S4-1 | SI | 250,0 | 250,0 | 350,0 | [6 empty] | 87500 | 175,0 | 100,0 | 100,0 | 350,0 | 3100,0 | 500,0 | 1300,0 | 2,48 | 35,0 | 524,0 | 524,0 | 4 | 36,0 | r | 4092,0 | 0,70 | 3,1237 | 3,1237 | 452,0 | 2,26 | 559,00 | 1,24 |  | 41,0 | 2 | 12,0 | 224,0 | 462 | 4,9 | 2 | 38,3 | 0 | 100,0 | 0,29 | [5 empty] | 0,87 | 614,00 | 1,08 |  | 7,0 | 80,32 | cyl | 64,25 | 3,72 | sp | 0,0463 | 4,82 | 0,0600 | 0,1758 | 0,1758 | 0,0136 | 2,10 | 2,03 |  |  | 354,00 | 356,03 | 53 | 585 | 585 | 183 |  | 183 | 0,0044 |  | 460,20 | 0,0835 | 0,0450 | 0,679 | 230 | 0,132 | 0,934 | 490 | 0,870 | 456 | 0,1530 | 843,67 | 648,98 | 0,55 |  | 0,01 | 6,69 | 8,52 | 0,12 | 0,39 | 10,29 | 5,55 | 0,37 | 0,03 |  | 1 | 1 | 0 | 1 | 1 | 0 |  | 76,5 | 84,5 | 80,5 | 82,1 | 197,20 | 114,29 | 311,49 | 985,99 | 0,316 | 311,49 | 1136
Kong_1997_021_S4-3 | 379 |  | S4-3 | SI | 250,0 | 250,0 | 350,0 | [6 empty] | 87500 | 175,0 | 100,0 | 100,0 | 370,0 | 2160,0 | 500,0 | 830,0 | 2,50 | 35,0 | 332,0 | 332,0 | 4 | 28,0 | r | 2464,0 | 0,70 | 2,9687 | 2,9687 | 450,0 | 2,25 | 562,00 | 1,25 |  | 41,0 | 2 | 12,0 | 224,0 | 462 | 4,9 | 2 | 38,3 | 0 | 100,0 | 0,29 | [5 empty] | 0,87 | 614,00 | 1,08 |  | 7,0 | 80,32 | cyl | 64,25 | 3,72 | sp | 0,0463 | 4,82 | 0,0600 | 0,1663 | 0,1663 | 0,0136 | 2,10 | 1,40 |  |  | 243,40 | 244,80 | 45 | 415 | 415 |  |  | 0 | 0,0000 |  | 202,02 | 0,0913 | 0,0492 | 0,679 | 266 | 0,145 | 0,928 | 308 | 0,877 | 291 | 0,1460 | 323,02 | 389,18 | 0,63 |  | 0,01 | 6,69 | 8,52 | 0,12 | 0,43 | 0,00 | 0,00 | 0,00 | 0,13 |  | 0 | 1 | 0 | 0 | 0 | 0 |  | 76,5 | 84,5 | 80,5 | 82,1 | 124,94 | 72,41 | 197,36 | 624,71 | 0,316 | 197,36 | 1233
Kong_1997_022_S4-4 | 380 |  | S4-4 | SI | 250,0 | 250,0 | 350,0 | [6 empty] | 87500 | 175,0 | 100,0 | 100,0 | 470,0 | 1960,0 | 500,0 | 730,0 | 2,50 | 35,0 | 292,0 | 292,0 | 2 | 36,0 | r | 2046,0 | 0,70 | 2,8027 | 2,8027 | 452,0 | 2,26 | 559,00 | 1,24 |  | 41,0 | 2 | 12,0 | 224,0 | 462 | 4,9 | 2 | 38,3 | 0 | 100,0 | 0,29 | [5 empty] | 0,87 | 614,00 | 1,08 |  | 7,0 | 80,32 | cyl | 64,25 | 3,72 | sp | 0,0463 | 4,82 | 0,0600 | 0,1577 | 0,1577 | 0,0136 | 2,10 | 1,26 |  |  | 258,10 | 259,36 |  | 381 | 381 | 317 |  | 317 | 0,0076 |  | 188,41 | 0,1101 | 0,0604 | 0,679 | 346 | 0,178 | 0,911 | 266 | 0,884 | 258 | 0,1394 | 238,66 | 326,93 | 0,79 |  | 0,01 | 6,69 | 8,52 | 0,12 | 0,52 | 7,99 | 7,13 | 0,39 | 0,23 |  | 1 | 1 | 0 | 1 | 1 | 0 |  | 76,5 | 84,5 | 80,5 | 82,1 | 109,89 | 63,69 | 173,58 | 549,45 | 0,316 | 173,58 | 1487
Kong_1997_024_S4-6 | 382 |  | S4-6 | SI | 250,0 | 250,0 | 350,0 | [6 empty] | 87500 | 175,0 | 100,0 | 100,0 | 450,0 | 1500,0 | 500,0 | 500,0 | 2,53 | 35,0 | 198,0 | 198,0 | 3 | 24,0 | r | 1380,0 | 0,70 | 2,7879 | 2,7879 | 442,0 | 2,21 | 544,00 | 1,23 |  | 41,0 | 2 | 12,0 | 224,0 | 462 | 4,9 | 2 | 38,3 | 0 | 100,0 | 0,29 | [5 empty] | 0,87 | 614,00 | 1,08 |  | 7,0 | 80,32 | cyl | 64,25 | 3,72 | sp | 0,0463 | 4,82 | 0,0600 | 0,1534 | 0,1534 | 0,0136 | 2,10 | 1,05 |  |  | 202,90 | 203,95 |  |  | 250 | 300 |  | 300 | 0,0072 |  | 101,45 | 0,1289 | 0,0714 | 0,679 | 415 | 0,212 | 0,894 | 177 | 0,887 | 176 | 0,1361 | 107,12 | 214,24 | 0,95 |  | 0,01 | 6,69 | 8,52 | 0,12 | 0,62 | 9,97 | 5,73 | 0,58 | 0,43 |  | 1 | 1 | 0 | 1 | 1 | 0 |  | 76,5 | 84,5 | 80,5 | 82,1 | 74,51 | 43,19 | 117,70 | 372,57 | 0,316 | 117,70 | 1724
Kong_1997_025_S5-1 | 383 |  | S5-1 | SI | 250,0 | 250,0 | 350,0 | [6 empty] | 87500 | 175,0 | 100,0 | 100,0 | 320,0 | 2260,0 | 500,0 | 880,0 | 3,01 | 35,0 | 292,0 | 292,0 | 2 | 36,0 | r. | 2046,0 | 0,70 | 2,8027 | 2,8027 | 452,0 | 2,26 | 559,00 | 1,24 |  | 41,0 | 2 | 12,0 | 224,0 | 452 | 4,9 | 2 | 38,3 | 0 | 100,0 | 0,29 | [5 empty] | 0,87 | 614,00 | 1,08 |  | 7,0 | 82,25 | cyl | 65,80 | 4,80 | sp | 0,0583 | 4,86 | 0,0590 | 0,1540 | 0,1540 | 0,0133 | 2,10 | 1,37 |  |  | 241,70 | 243,07 | 47 | 476 | 476 | 411 |  | 411 | 0,0096 |  | 212,70 | 0,1213 | 0,0559 | 0,671 | 396 | 0,201 | 0,899 | 263 | 0,885 | 258 | 0,1363 | 239,05 | 271,64 | 0,89 |  | 0,01 | 6,61 | 8,63 | 0,11 | 0,49 | 5,85 | 9,70 | 0,27 | 0,32 |  | 1 | 1 | 1 | 0 | 1 | 0 |  | 78,4 | 86,6 | 82,6 | 84,2 | 111,24 | 63,69 | 174,93 | 556,21 | 0,315 | 174,93 | 1382
Kong_1997_026_S5-2 | 384 |  | S5-2 | SI | 250,0 | 250,0 | 350,0 | [6 empty] | 87500 | 175,0 | 100,0 | 100,0 | 400,0 | 2100,0 | 500,0 | 800,0 | 2,74 | 35,0 | 292,0 | 292,0 | 2 | 36,0 | r | 2046,0 | 0,70 | 2,8027 | 2,8027 | 452,0 | 2,26 | 559,00 | 1,24 |  | 41,0 | 2 | 12,0 | 224,0 | 452 | 4,9 | 2 | 38,3 | 0 | 100,0 | 0,29 | [5 empty] | 0,87 | 614,00 | 1,08 |  | 7,0 | 82,25 | cyl | 65,80 | 4,80 | sp | 0,0583 | 4,86 | 0,0590 | 0,1540 | 0,1540 | 0,0133 | 2,10 | 1,37 |  |  | 259,90 | 261,27 |  | 400 | 400 |  |  | 0 | 0,0000 |  | 207,92 | 0,1186 | 0,0600 | 0,671 | 386 | 0,196 | 0,902 | 263 | 0,885 | 258 | 0,1363 | 239,05 | 298,81 | 0,87 |  | 0,01 | 6,61 | 8,63 | 0,11 | 0,52 | 0,00 | 0,00 | 0,00 | 0,27 |  | 0 | 1 | 0 | 0 | 0 | 0 |  | 78,4 | 86,6 | 82,6 | 84,2 | 111,24 | 63,69 | 174,93 | 556,21 | 0,315 | 174,93 | 1486
Kong_1997_027_S5-3 | 385 |  | S5-3 | SI | 250,0 | 250,0 | 350,0 | [6 empty] | 87500 | 175,0 | 100,0 | 100,0 | 370,0 | 1960,0 | 500,0 | 730,0 | 2,50 | 35,0 | 292,0 | 292,0 | 2 | 36,0 | r | 2046,0 | 0,70 | 2,8027 | 2,8027 | 452,0 | 2,26 | 559,00 | 1,24 |  | 41,0 | 2 | 12,0 | 224,0 | 462 | 4,9 | 2 | 38,3 | 0 | 100,0 | 0,29 | [5 empty] | 0,87 | 614,00 | 1,08 |  | 7,0 | 82,25 | cyl | 65,80 | 4,80 | sp | 0,0583 | 4,86 | 0,0590 | 0,1540 | 0,1540 | 0,0133 | 2,10 | 1,34 |  |  | 243,80 | 245,14 | 45 | 341 | 341 | 300 |  | 300 | 0,0070 |  | 177,97 | 0,1015 | 0,0553 | 0,671 | 325 | 0,165 | 0,918 | 268 | 0,885 | 258 | 0,1363 | 239,05 | 327,46 | 0,74 |  | 0,01 | 6,61 | 8,63 | 0,11 | 0,48 | 7,91 | 7,20 | 0,36 | 0,27 |  | 1 | 1 | 0 | 1 | 1 | 0 |  | 78,4 | 86,6 | 82,6 | 84,2 | 111,24 | 63,69 | 174,93 | 556,21 | 0,315 | 174,93 | 1394
Kong_1997_031_S7-1 | 389 |  | S7-1 | SI | 250,0 | 250,0 | 350,0 | [6 empty] | 87500 | 175,0 | 100,0 | 50,0 | 380,0 | 1940,0 | 50,0 | 945,0 | 3,40 | 35,0 | 278,0 | 278,0 | 4 | 32,0 | r | 3284,0 | 0,70 | 4,7252 | 4,7252 | 433,0 | 2,17 | 541,00 | 1,25 |  | 47,0 | 2 | 24,0 | 920,0 | 442 | 4,9 | 2 | 38,3 | 0 | 150,0 | 0,43 | [5 empty] | 0,58 | 614,00 | 1,08 |  | 7,0 | 68,82 | cyl | 55,05 | 3,68 | sp | 0,0535 | 4,56 | 0,0663 | 0,2973 | 0,2973 | 0,0106 | 2,10 | 1,04 |  |  | 217,20 | 218,24 |  |  | 473 |  |  | 0 | 0,0000 |  | 205,25 | 0,1544 | 0,0646 | 0,725 | 256 | 0,242 | 0,879 | 244 | 0,795 | 221 | 0,2363 | 314,22 | 332,51 | 0,65 |  | 0,01 | 5,90 | 9,68 | 0,10 | 0,63 | 0,00 | 0,00 | 0,00 | 0,17 |  | 0 | 1 | 0 | 0 | 0 | 0 |  | 65,0 | 72,4 | 68,4 | 70,0 | 96,60 | 40,42 | 137,03 | 483,02 | 0,284 | 137,03 | 1585
Kong_1997_032_S7-2 | 390 |  | S7-2 | SI | 250,0 | 250,0 | 350,0 | [6 empty] | 87500 | 175,0 | 100,0 | 50,0 | 380,0 | 1940,0 | 50,0 | 945,0 | 3,40 | 35,0 | 278,0 | 278,0 | 4 | 32,0 | r | 3284,0 | 0,70 | 4,7252 | 4,7252 | 433,0 | 2,17 | 541,00 | 1,25 |  | 47,0 | 2 | 24,0 | 920,0 | 442 | 4,9 | 2 | 38,3 | 0 | 125,0 | 0,36 | [5 empty] | 0,70 | 614,00 | 1,08 |  | 7,0 | 68,82 | cyl | 55,05 | 3,68 | sp | 0,0535 | 4,56 | 0,0663 | 0,2973 | 0,2973 | 0,0127 | 2,10 | 1,04 |  |  | 205,40 | 206,44 |  |  | 473 |  |  | 0 | 0,0000 |  | 194,10 | 0,1460 | 0,0606 | 0,725 | 240 | 0,227 | 0,886 | 246 | 0,795 | 221 | 0,2363 | 314,22 | 332,51 | 0,62 |  | 0,01 | 6,47 | 8,82 | 0,11 | 0,54 | 0,00 | 0,00 | 0,00 | 0,16 |  | 0 | 1 | 0 | 0 | 0 | 0 |  | 65,0 | 72,4 | 68,4 | 70,0 | 96,60 | 48,51 | 145,11 | 483,02 | 0,300 | 145,11 | 1415
Kong_1997_033_S7-3 | 391 |  | S7-3 | SI | 250,0 | 250,0 | 350,0 | [6 empty] | 87500 | 175,0 | 100,0 | 50,0 | 380,0 | 1940,0 | 50,0 | 945,0 | 3,40 | 35,0 | 278,0 | 278,0 | 4 | 32,0 | r | 3284,0 | 0,70 | 4,7252 | 4,7252 | 433,0 | 2,17 | 541,00 | 1,25 |  | 47,0 | 2 | 24,0 | 920,0 | 442 | 4,9 | 2 | 38,3 | 0 | 100,0 | 0,29 | [5 empty] | 0,87 | 614,00 | 1,08 |  | 7,0 | 68,82 | cyl | 55,05 | 3,68 | sp | 0,0535 | 4,56 | 0,0663 | 0,2973 | 0,2973 | 0,0158 | 2,10 | 1,04 |  |  | 246,50 | 247,54 |  |  | 473 | 372 |  | 372 | 0,0104 |  | 232,94 | 0,1752 | 0,0750 | 0,725 | 297 | 0,281 | 0,859 | 239 | 0,795 | 221 | 0,2363 | 314,22 | 332,51 | 0,74 |  | 0,02 | 7,23 | 7,88 | 0,12 | 0,60 | 7,23 | 7,87 | 0,44 | 0,19 |  | 1 | 1 | 1 | 0 | 1 | 0 |  | 65,0 | 72,4 | 68,4 | 70,0 | 96,60 | 60,64 | 157,24 | 483,02 | 0,326 | 157,24 | 1568
Kong_1997_034_S7-4 | 392 |  | S7-4 | SI | 250,0 | 250,0 | 350,0 | [6 empty] | 87500 | 175,0 | 100,0 | 50,0 | 380,0 | 1940,0 | 50,0 | 945,0 | 3,40 | 35,0 | 278,0 | 278,0 | 4 | 32,0 | r | 3284,0 | 0,70 | 4,7252 | 4,7252 | 433,0 | 2,17 | 541,00 | 1,25 |  | 47,0 | 2 | 24,0 | 920,0 | 442 | 4,9 | 2 | 38,3 | 0 | 80,0 | 0,23 | [5 empty] | 1,09 | 614,00 | 1,08 |  | 7,0 | 68,82 | cyl | 55,05 | 3,68 | sp | 0,0535 | 4,56 | 0,0663 | 0,2973 | 0,2973 | 0,0198 | 2,10 | 1,04 |  |  | 273,60 | 274,64 |  |  | 473 | 375 |  | 375 | 0,0131 |  | 258,55 | 0,1945 | 0,0851 | 0,725 | 337 | 0,319 | 0,840 | 234 | 0,795 | 221 | 0,2363 | 314,22 | 332,51 | 0,82 |  | 0,02 | 8,09 | 7,03 | 0,14 | 0,61 | 6,52 | 8,72 | 0,45 | 0,21 |  | 1 | 1 | 1 | 0 | 1 | 0 |  | 65,0 | 72,4 | 68,4 | 70,0 | 96,60 | 75,80 | 172,40 | 483,02 | 0,357 | 172,40 | 1587
Kong_1997_035_S7-5 | 393 |  | S7-5 | SI | 250,0 | 250,0 | 350,0 | [6 empty] | 87500 | 175,0 | 100,0 | 50,0 | 380,0 | 1940,0 | 50,0 | 945,0 | 3,40 | 35,0 | 278,0 | 278,0 | 4 | 32,0 | r | 3284,0 | 0,70 | 4,7252 | 4,7252 | 433,0 | 2,17 | 541,00 | 1,25 |  | 47,0 | 2 | 24,0 | 920,0 | 442 | 4,9 | 2 | 38,3 | 0 | 70,0 | 0,20 | [5 empty] | 1,25 | 614,00 | 1,08 |  | 7,0 | 68,82 | cyl | 55,05 | 3,68 | sp | 0,0535 | 4,56 | 0,0663 | 0,2973 | 0,2973 | 0,0226 | 2,10 | 1,04 |  |  | 304,40 | 305,44 |  |  | 473 |  |  | 0 | 0,0000 |  | 287,66 | 0,2164 | 0,0973 | 0,725 | 385 | 0,365 | 0,817 | 227 | 0,795 | 221 | 0,2363 | 314,22 | 332,51 | 0,92 |  | 0,02 | 8,65 | 6,57 | 0,15 | 0,65 | 0,00 | 0,00 | 0,00 | 0,23 |  | 0 | 1 | 0 | 0 | 0 | 0 |  | 65,0 | 72,4 | 68,4 | 70,0 | 96,60 | 86,62 | 183,23 | 483,02 | 0,379 | 183,23 | 1661
Kong_1997_036_S7-6 | 394 |  | S7-6 | SI | 250,0 | 250,0 | 350,0 | [6 empty] | 87500 | 175,0 | 100,0 | 50,0 | 380,0 | 1940,0 | 50,0 | 945,0 | 3,40 | 35,0 | 278,0 | 278,0 | 4 | 32,0 | r | 3284,0 | 0,70 | 4,7252 | 4,7252 | 433,0 | 2,17 | 541,00 | 1,25 |  | 47,0 | 2 | 24,0 | 920,0 | 442 | 4,9 | 2 | 38,3 | 0 | 60,0 | 0,17 | [5 empty] | 1,45 | 614,00 | 1,08 |  | 7,0 | 68,82 | cyl | 55,05 | 3,68 | sp | 0,0535 | 4,56 | 0,0663 | 0,2973 | 0,2973 | 0,0264 | 2,10 | 1,22 |  |  | 310,60 | 311,82 |  | 388 | 388 |  |  | 0 | 0,0000 |  | 293,52 | 0,2208 | 0,0999 | 0,725 | 396 | 0,375 | 0,813 | 226 | 0,795 | 221 | 0,2363 | 314,22 | 332,51 | 0,93 |  | 0,03 | 9,35 | 6,07 | 0,16 | 0,62 | 0,00 | 0,00 | 0,00 | 0,24 |  | 0 | 1 | 0 | 0 | 0 | 0 |  | 65,0 | 72,4 | 68,4 | 70,0 | 96,60 | 101,06 | 197,66 | 483,02 | 0,409 | 197,66 | 1571
Kong_1997_037_S8-1 | 395 |  | S8-1 | SI | 250,0 | 250,0 | 350,0 | [6 empty] | 87500 | 175,0 | 100,0 | 100,0 | 370,0 | 1960,0 | 500,0 | 730,0 | 2,50 | 35,0 | 292,0 | 292,0 | 2 | 36,0 | r | 2046,0 | 0,70 | 2,8027 | 2,8027 | 452,0 | 2,26 | 559,00 | 1,24 |  | 41,0 | 2 | 12,0 | 224,0 | 462 | 4,9 | 2 | 38,3 | 0 | 150,0 | 0,43 | [5 empty] | 0,58 | 614,00 | 1,08 |  | 7,0 | 68,63 | cyl | 54,91 | 3,38 | sp | 0,0493 | 4,56 | 0,0664 | 0,1846 | 0,1846 | 0,0106 | 2,10 | 1,27 |  |  | 272,10 | 273,37 | 58 | 376 | 376 |  |  | 0 | 0,0000 |  | 198,63 | 0,1358 | 0,0758 | 0,725 | 371 | 0,209 | 0,896 | 261 | 0,873 | 255 | 0,1611 | 235,69 | 322,86 | 0,84 |  | 0,01 | 5,91 | 9,66 | 0,10 | 0,74 | 0,00 | 0,00 | 0,00 | 0,33 |  | 0 | 1 | 0 | 0 | 0 | 0 |  | 64,8 | 72,2 | 68,2 | 69,8 | 101,33 | 42,46 | 143,79 | 506,65 | 0,284 | 143,79 | 1892
Kong_1997_038_S8-2 | 396 |  | S8-2 | SI | 250,0 | 250,0 | 350,0 | [6 empty] | 87500 | 175,0 | 100,0 | 100,0 | 370,0 | 1960,0 | 500,0 | 730,0 | 2,50 | 35,0 | 292,0 | 292,0 | 2 | 36,0 | r | 2046,0 | 0,70 | 2,8027 | 2,8027 | 452,0 | 2,26 | 559,00 | 1,24 |  | 41,0 | 2 | 12,0 | 224,0 | 462 | 4,9 | 2 | 38,3 | 0 | 125,0 | 0,36 | [5 empty] | 0,70 | 614,00 | 1,08 |  | 7,0 | 68,63 | cyl | 54,91 | 3,38 | sp | 0,0493 | 4,56 | 0,0664 | 0,1846 | 0,1846 | 0,0127 | 2,10 | 1,31 |  |  | 251,00 | 252,31 | 50 | 354 | 354 |  |  | 0 | 0,0000 |  | 183,23 | 0,1252 | 0,0692 | 0,725 | 339 | 0,191 | 0,905 | 264 | 0,873 | 255 | 0,1611 | 235,69 | 322,86 | 0,78 |  | 0,01 | 6,47 | 8,81 | 0,11 | 0,62 | 0,00 | 0,00 | 0,00 | 0,30 |  | 0 | 1 | 0 | 0 | 0 | 0 |  | 64,8 | 72,2 | 68,2 | 69,8 | 101,33 | 50,95 | 152,28 | 506,65 | 0,301 | 152,28 | 1648
Kong_1997_039_S8-3 | 397 |  | S8-3 | SI | 250,0 | 250,0 | 350,0 | [6 empty] | 87500 | 175,0 | 100,0 | 100,0 | 370,0 | 1960,0 | 500,0 | 730,0 | 2,50 | 35,0 | 292,0 | 292,0 | 2 | 36,0 | r | 2046,0 | 0,70 | 2,8027 | 2,8027 | 452,0 | 2,26 | 559,00 | 1,24 |  | 41,0 | 2 | 12,0 | 224,0 | 462 | 4,9 | 2 | 38,3 | 0 | 100,0 | 0,29 | [5 empty] | 0,87 | 614,00 | 1,08 |  | 7,0 | 68,63 | cyl | 54,91 | 3,38 | sp | 0,0493 | 4,56 | 0,0664 | 0,1846 | 0,1846 | 0,0159 | 2,10 | 1,22 |  |  | 309,60 | 310,82 | 45 | 398 | 398 |  |  | 0 | 0,0000 |  | 226,01 | 0,1545 | 0,0879 | 0,725 | 430 | 0,242 | 0,879 | 257 | 0,873 | 255 | 0,1611 | 235,69 | 322,86 | 0,96 |  | 0,02 | 7,24 | 7,87 | 0,13 | 0,70 | 0,00 | 0,00 | 0,00 | 0,37 |  | 0 | 1 | 0 | 0 | 0 | 0 |  | 64,8 | 72,2 | 68,2 | 69,8 | 101,33 | 63,69 | 165,02 | 506,65 | 0,326 | 165,02 | 1876
Kong_1997_040_S8-4 | 398 |  | S8-4 | SI | 250,0 | 250,0 | 350,0 | [6 empty] | 87500 | 175,0 | 100,0 | 100,0 | 370,0 | 1960,0 | 500,0 | 730,0 | 2,50 | 35,0 | 292,0 | 292,0 | 2 | 36,0 | r | 2046,0 | 0,70 | 2,8027 | 2,8027 | 452,0 | 2,26 | 559,00 | 1,24 |  | 41,0 | 2 | 12,0 | 224,0 | 462 | 4,9 | 2 | 38,3 | 0 | 100,0 | 0,29 | [5 empty] | 0,87 | 614,00 | 1,08 |  | 7,0 | 68,63 | cyl | 54,91 | 3,38 | sp | 0,0493 | 4,56 | 0,0664 | 0,1846 | 0,1846 | 0,0159 | 2,10 | 1,29 |  |  | 265,80 | 267,09 | 45 |  | 365 |  |  | 0 | 0,0000 |  | 194,03 | 0,1326 | 0,0738 | 0,725 | 362 | 0,204 | 0,898 | 262 | 0,873 | 255 | 0,1611 | 235,69 | 322,86 | 0,82 |  | 0,02 | 7,24 | 7,87 | 0,13 | 0,59 | 0,00 | 0,00 | 0,00 | 0,32 |  | 0 | 1 | 0 | 0 | 0 | 0 |  | 64,8 | 72,2 | 68,2 | 69,8 | 101,33 | 63,69 | 165,02 | 506,65 | 0,326 | 165,02 | 1611
Kong_1997_041_S8-5 | 399 |  | S8-5 | SI | 250,0 | 250,0 | 350,0 | [6 empty] | 87500 | 175,0 | 100,0 | 100,0 | 370,0 | 1960,0 | 500,0 | 730,0 | 2,50 | 35,0 | 292,0 | 292,0 | 2 | 36,0 | r | 2046,0 | 0,70 | 2,8027 | 2,8027 | 452,0 | 2,26 | 559,00 | 1,24 |  | 41,0 | 2 | 12,0 | 224,0 | 462 | 4,9 | 2 | 38,3 | 0 | 80,0 | 0,23 | [5 empty] | 1,09 | 614,00 | 1,08 |  | 7,0 | 68,63 | cyl | 54,91 | 3,38 | sp | 0,0493 | 4,56 | 0,0664 | 0,1846 | 0,1846 | 0,0199 | 2,10 | 1,29 |  |  | 289,20 | 290,49 |  |  | 365 |  |  | 0 | 0,0000 |  | 211,12 | 0,1443 | 0,0813 | 0,725 | 398 | 0,224 | 0,888 | 259 | 0,873 | 255 | 0,1611 | 235,69 | 322,86 | 0,90 |  | 0,02 | 8,10 | 7,02 | 0,14 | 0,58 | 0,00 | 0,00 | 0,00 | 0,35 |  | 0 | 1 | 0 | 0 | 0 | 0 |  | 64,8 | 72,2 | 68,2 | 69,8 | 101,33 | 79,61 | 180,94 | 506,65 | 0,357 | 180,94 | 1598
Kong_1997_042_S8-6 | 400 |  | S8-6 | SI | 250,0 | 250,0 | 350,0 | [6 empty] | 87500 | 175,0 | 100,0 | 100,0 | 370,0 | 1960,0 | 500,0 | 730,0 | 2,50 | 35,0 | 292,0 | 292,0 | 2 | 36,0 | r | 2046,0 | 0,70 | 2,8027 | 2,8027 | 452,0 | 2,26 | 559,00 | 1,24 |  | 41,0 | 2 | 12,0 | 224,0 | 462 | 4,9 | 2 | 38,3 | 0 | 70,0 | 0,20 | [5 empty] | 1,25 | 614,00 | 1,08 |  | 7,0 | 68,63 | cyl | 54,91 | 3,38 | sp | 0,0493 | 4,56 | 0,0664 | 0,1846 | 0,1846 | 0,0227 | 2,10 | 1,13 |  |  | 283,90 | 285,03 |  | 442 | 442 |  |  | 0 | 0,0000 |  | 207,25 | 0,1417 | 0,0796 | 0,725 | 390 | 0,219 | 0,890 | 260 | 0,873 | 255 | 0,1611 | 235,69 | 322,86 | 0,88 |  | 0,02 | 8,67 | 6,56 | 0,15 | 0,53 | 0,00 | 0,00 | 0,00 | 0,34 |  | 0 | 1 | 0 | 0 | 0 | 0 |  | 64,8 | 72,2 | 68,2 | 69,8 | 101,33 | 90,99 | 192,31 | 506,65 | 0,380 | 192,31 | 1476
Krefeld_1966_010_26-1 | 420 | Krefeld; Thurston (1966) | 26-1 | A | 254,0 | 254,0 | 508,0 | [6 empty] | 129032 | 254,0 | 190,5 | 127,0 | 304,8 | 3657,6 | 127,0 | 1765,3 | 3,87 |  | 455,7 | 455,7 | 4 | 28,7 | r | 2578,9 | 1,00 | 2,2282 | 2,2282 | 352,4 | 1,76 |  | 0,00 | [6 empty] | 6,4 | 2 | 63,3 | 0 | 152,4 | 0,30 | [5 empty] | 0,56 |  | 0,00 |  |  | 38,13 | cyl | 30,50 | 0,00 |  | 0,0000 | 3,30 | 0,0866 | 0,2059 | 0,2059 | 0,0183 | 3,10 | 2,93 |  |  | 206,83 | 209,76 |  |  | 883 |  | 341 | 341 | 0,0183 |  | 365,12 | 0,1816 | 0,0667 | 0,847 | 352 | 0,243 | 0,879 | 400 | 0,879 | 400 | 0,1809 | 363,82 | 206,10 | 1,00 | BB | 0,02 | 7,78 | 7,32 | 0,13 | 0,50 | 3,64 | 15,35 | 0,21 | 0,30 |  | 1 | 1 | 1 | 0 | 1 | 0 |  | 34,3 | 40,1 | 36,1 | 37,7 | 118,09 | 64,65 | 182,74 | 590,47 | 0,309 | 182,74 | 1132
Krefeld_1966_012_29b-1 | 422 |  | 29b-1 | A | 254,0 | 254,0 | 508,0 | [6 empty] | 129032 | 254,0 | 190,5 | 127,0 | 304,8 | 3657,6 | 127,0 | 1765,3 | 3,87 |  | 455,7 | 455,7 | 4 | 28,7 | r | 2578,9 | 1,00 | 2,2282 | 2,2282 | 338,6 | 1,69 |  | 0,00 | [6 empty] | 6,4 | 2 | 63,3 | 0 | 228,6 | 0,45 | [5 empty] | 0,37 |  | 0,00 |  |  | 35,77 | cyl | 28,62 | 0,00 |  | 0,0000 | 3,15 | 0,0880 | 0,2109 | 0,2109 | 0,0130 | 3,10 | 2,93 |  |  | 160,13 | 163,06 |  |  | 883 |  | 341 | 341 | 0,0130 |  | 282,67 | 0,1498 | 0,0535 | 0,857 | 266 | 0,194 | 0,903 | 412 | 0,877 | 400 | 0,1850 | 348,96 | 197,68 | 0,81 |  | 0,01 | 6,55 | 8,71 | 0,11 | 0,47 | 4,11 | 13,66 | 0,19 | 0,24 |  | 1 | 1 | 1 | 0 | 1 | 0 |  | 32,0 | 37,7 | 33,7 | 35,3 | 114,14 | 43,10 | 157,24 | 570,71 | 0,276 | 157,24 | 1018
Krefeld_1966_015_29a-2 | 425 |  | 29a-2 | A | 254,0 | 254,0 | 508,0 | [6 empty] | 129032 | 254,0 | 190,5 | 127,0 | 304,8 | 3657,6 | 127,0 | 1765,3 | 3,87 |  | 455,7 | 455,7 | 4 | 28,7 | r | 2578,9 | 1,00 | 2,2282 | 2,2282 | 383,4 | 1,92 |  | 0,00 | [6 empty] | 6,4 | 2 | 63,3 | r | 228,6 | 0,45 | [5 empty] | 0,41 |  | 0,00 |  |  | 35,31 | cyl | 28,25 | 0,00 |  | 0,0000 | 3,12 | 0,0883 | 0,2419 | 0,2419 | 0,0144 | 3,10 | 2,93 |  |  | 216,62 | 219,55 |  |  | 883 |  | 372 | 372 | 0,0144 |  | 382,40 | 0,2053 | 0,0769 | 0,859 | 378 | 0,278 | 0,861 | 392 | 0,859 | 391 | 0,2079 | 387,13 | 219,30 | 0,99 |  | 0,01 | 6,89 | 8,28 | 0,12 | 0,65 | 5,35 | 10,59 | 0,34 | 0,33 |  | 1 | 1 | 1 | 0 | 1 | 0 |  | 31,5 | 37,2 | 33,2 | 34,8 | 113,36 | 47,02 | 160,38 | 566,79 | 0,283 | 160,38 | 1351
Krefeld_1966_016_29b-2 | 426 |  | 29b-2 | A | 254,0 | 254,0 | 508,0 | [6 empty] | 129032 | 254,0 | 190,5 | 127,0 | 304,8 | 3657,6 | 127,0 | 1765,3 | 3,87 |  | 455,7 | 455,7 | 4 | 28,7 | r | 2578,9 | 1,00 | 2,2282 | 2,2282 | 364,1 | 1,82 |  | 0,00 | [6 empty] | 6,4 | 2 | 63,3 | r | 228,6 | 0,45 | [5 empty] | 0,41 |  | 0,00 |  |  | 39,31 | cyl | 31,45 | 0,00 |  | 0,0000 | 3,38 | 0,0859 | 0,2064 | 0,2064 | 0,0129 | 3,10 | 2,93 |  |  | 202,38 | 205,31 |  |  | 883 |  | 372 | 372 | 0,0129 |  | 357,27 | 0,1723 | 0,0629 | 0,843 | 344 | 0,231 | 0,884 | 403 | 0,878 | 400 | 0,1811 | 375,52 | 212,72 | 0,95 |  | 0,01 | 6,53 | 8,74 | 0,11 | 0,56 | 4,87 | 11,61 | 0,26 | 0,28 |  | 1 | 1 | 1 | 0 | 1 | 0 |  | 35,5 | 41,4 | 37,4 | 39,0 | 120,02 | 47,02 | 167,04 | 600,10 | 0,278 | 167,04 | 1212
Krefeld_1966_017_29c-2 | 427 |  | 29c-2 | A | 254,0 | 254,0 | 508,0 | [6 empty] | 129032 | 254,0 | 190,5 | 127,0 | 304,8 | 3657,6 | 127,0 | 1765,3 | 3,87 |  | 455,7 | 455,7 | 4 | 28,7 | r | 2578,9 | 1,00 | 2,2282 | 2,2282 | 271,0 | 1,36 |  | 0,00 | [6 empty] | 6,4 | 2 | 63,3 | r | 228,6 | 0,45 | [5 empty] | 0,41 |  | 0,00 |  |  | 22,93 | cyl | 18,34 | 0,00 |  | 0,0000 | 2,24 | 0,0975 | 0,2634 | 0,2634 | 0,0221 | 3,10 | 2,93 |  |  | 161,46 | 164,39 |  |  | 883 |  | 372 | 372 | 0,0221 |  | 285,03 | 0,2357 | 0,0889 | 0,908 | 271 | 0,290 | 0,855 | 390 | 0,855 | 390 | 0,2252 | 272,33 | 154,27 | 1,05 | BB | 0,02 | 8,56 | 6,65 | 0,15 | 0,60 | 4,02 | 13,98 | 0,30 | 0,34 |  | 1 | 1 | 1 | 0 | 1 | 0 |  | 19,1 | 24,1 | 20,1 | 21,7 | 89,63 | 47,02 | 136,65 | 448,14 | 0,305 | 136,65 | 1182
Krefeld_1966_018_29d-2 | 428 |  | 29d-2 | A | 254,0 | 254,0 | 508,0 | [6 empty] | 129032 | 254,0 | 190,5 | 127,0 | 304,8 | 3657,6 | 127,0 | 1765,3 | 3,87 |  | 455,7 | 455,7 | 4 | 28,7 | r | 2578,9 | 1,00 | 2,2282 | 2,2282 | 290,3 | 1,45 |  | 0,00 | [6 empty] | 6,4 | 2 | 63,3 | r | 228,6 | 0,45 | [5 empty] | 0,41 |  | 0,00 |  |  | 28,89 | cyl | 23,11 | 0,00 |  | 0,0000 | 2,68 | 0,0927 | 0,2239 | 0,2239 | 0,0176 | 3,10 | 2,93 |  |  | 165,02 | 167,95 |  |  | 883 |  | 372 | 372 | 0,0176 |  | 291,31 | 0,1912 | 0,0704 | 0,884 | 283 | 0,247 | 0,877 | 400 | 0,873 | 398 | 0,1956 | 298,01 | 168,81 | 0,98 |  | 0,02 | 7,62 | 7,48 | 0,13 | 0,54 | 4,00 | 14,03 | 0,24 | 0,29 |  | 1 | 1 | 1 | 0 | 1 | 0 |  | 25,1 | 30,4 | 26,4 | 28,0 | 101,75 | 47,02 | 148,77 | 508,74 | 0,292 | 148,77 | 1109
Krefeld_1966_020_29f-2 | 430 |  | 29f-2 | A | 254,0 | 254,0 | 508,0 | [6 empty] | 129032 | 254,0 | 190,5 | 127,0 | 304,8 | 3657,6 | 127,0 | 1765,3 | 3,87 |  | 455,7 | 455,7 | 4 | 28,7 | r | 2578,9 | 1,00 | 2,2282 | 2,2282 | 406,2 | 2,03 |  | 0,00 | [6 empty] | 6,4 | 2 | 63,3 | r | 228,6 | 0,45 | [5 empty] | 0,41 |  | 0,00 |  |  | 39,70 | cyl | 31,76 | 0,00 |  | 0,0000 | 3,40 | 0,0857 | 0,2280 | 0,2280 | 0,0128 | 3,10 | 2,93 |  |  | 234,41 | 237,34 |  |  | 883 |  | 372 | 372 | 0,0128 |  | 413,80 | 0,1976 | 0,0738 | 0,841 | 406 | 0,271 | 0,864 | 394 | 0,864 | 394 | 0,1971 | 412,67 | 233,77 | 1,00 | BB | 0,01 | 6,49 | 8,79 | 0,11 | 0,66 | 5,77 | 9,84 | 0,35 | 0,33 |  | 1 | 1 | 1 | 0 | 1 | 0 |  | 35,9 | 41,8 | 37,8 | 39,4 | 120,66 | 47,02 | 167,67 | 603,28 | 0,278 | 167,67 | 1398
Krefeld_1966_021_29g-2 | 431 |  | 29g-2 | A | 254,0 | 254,0 | 508,0 | [6 empty] | 129032 | 254,0 | 190,5 | 127,0 | 304,8 | 3657,6 | 127,0 | 1765,3 | 3,87 |  | 455,7 | 455,7 | 4 | 28,7 | r | 2578,9 | 1,00 | 2,2282 | 2,2282 | 276,6 | 1,38 |  | 0,00 | [6 empty] | 6,4 | 2 | 63,3 | r | 228,6 | 0,45 | [5 empty] | 0,41 |  | 0,00 |  |  | 14,94 | cyl | 11,95 | 0,00 |  | 0,0000 | 1,56 | 0,1043 | 0,4125 | 0,4125 | 0,0340 | 3,10 | 2,93 |  |  | 149,90 | 152,83 |  |  | 883 |  | 372 | 372 | 0,0340 |  | 264,61 | 0,3359 | 0,1388 | 0,940 | 277 | 0,439 | 0,781 | 356 | 0,781 | 356 | 0,3220 | 253,70 | 143,71 | 1,04 | BB | 0,03 | 10,62 | 5,33 | 0,18 | 0,77 | 4,08 | 13,76 | 0,48 | 0,47 |  | 1 | 1 | 1 | 0 | 1 | 0 |  | 11,1 | 15,7 | 11,7 | 13,3 | 70,17 | 47,02 | 117,19 | 350,85 | 0,334 | 117,19 | 1279
Krefeld_1966_024_24.5-3 | 434 |  | 24.5-3 | A | 254,0 | 254,0 | 508,0 | [6 empty] | 129032 | 254,0 | 190,5 | 127,0 | 304,8 | 3657,6 | 127,0 | 1765,3 | 3,87 |  | 455,7 | 455,7 | 4 | 28,7 | r | 2578,9 | 1,00 | 2,2282 | 2,2282 | 406,2 | 2,03 |  | 0,00 | [6 empty] | 6,4 | 2 | 63,3 | r | 114,3 | 0,23 | [5 empty] | 0,52 |  | 0,00 |  |  | 33,68 | cyl | 26,94 | 0,00 |  | 0,0000 | 3,01 | 0,0893 | 0,2688 | 0,2688 | 0,0192 | 3,10 | 2,93 |  |  | 232,63 | 235,56 |  |  | 883 |  |  | 0 | 0,0000 |  | 410,66 | 0,2312 | 0,0883 | 0,865 | 406 | 0,311 | 0,845 | 385 | 0,845 | 385 | 0,2270 | 403,22 | 228,41 | 1,02 | BB | 0,02 | 7,97 | 7,15 | 0,14 | 0,64 | 0,00 | 0,00 | 0,00 | 0,37 |  | 0 | 1 | 0 | 0 | 0 | 0 |  | 29,9 | 35,4 | 31,4 | 33,0 | 110,51 | 59,91 | 170,42 | 552,56 | 0,308 | 170,42 | 1365
Krefeld_1966_034_39-3 | 444 |  | 39-3 | A | 254,0 | 254,0 | 508,0 | [6 empty] | 129032 | 254,0 | 190,5 | 127,0 | 304,8 | 3657,6 | 127,0 | 1765,3 | 3,87 |  | 455,7 | 455,7 | 4 | 28,7 | r | 2578,9 | 1,00 | 2,2282 | 2,2282 | 406,2 | 2,03 |  | 0,00 | [6 empty] | 9,5 | 2 | 141,9 | r | 228,6 | 0,45 | [5 empty] | 0,67 |  | 0,00 |  |  | 40,56 | cyl | 32,44 | 0,00 |  | 0,0000 | 3,45 | 0,0852 | 0,2232 | 0,2232 | 0,0186 | 2,10 | 2,93 |  |  | 239,75 | 242,68 |  |  | 883 |  | 276 | 276 | 0,0208 |  | 423,23 | 0,1979 | 0,0737 | 0,838 | 406 | 0,266 | 0,867 | 395 | 0,867 | 395 | 0,1934 | 413,77 | 234,39 | 1,02 | BB | 0,02 | 8,29 | 6,86 | 0,14 | 0,52 | 3,54 | 15,76 | 0,23 | 0,33 |  | 1 | 1 | 1 | 0 | 1 | 0 |  | 36,8 | 42,7 | 38,7 | 40,3 | 122,02 | 78,05 | 200,07 | 610,10 | 0,328 | 200,07 | 1198