## Sheet1
1 | 2 | 3 | 4 | 5 | 6 | 7 | 8 | 9 | 10 | 11 | 12 | 13 | 14 | 15 | 16 | 17 | 18 | 19 | 20 | 21 | 22 | 23 | 24 | 25 | 26 | 27 | 28 | 29 | 30 | 31 | 32 | 33 | 34 | 35 | 36 | 37 | 38 | 39 | 40 | 41 | 42 | 43 | 44 | 45 | 46 | 47 | 48 | 49 | 50 | 51 | 52 | 53 | 54 | 55 | 56 | 57 | 58 | 59 | 60 | 61 | 62 | 63 | 64 | 65 | 66 | 67 | 68 | 69 | 70 | 71 | 72 | 73 | 74 | 75 | 76 | 77 | 78 | 79 | 80 | 81 | 82 | 83 | 84 | 85 | 86 | 87 | 88 | 89 | 90 | 91 | 92 | 93 | 94 | 95 | 96 | 97 | 98 | 99 | 100 | 101 | 102 | 103 | 104 | 105 | 106 | 107 | 108 | 109 | 110 | 111 | 112 | 113 | 114 | 115 | 116 | 117 | 118 | 119 | 120 | 121 | 122 | 123 | 124 | 125 | 126 | 127
| Nr. | Lit. | Bez. | Einheiten E | Querschnittswerte - Section properties | [10 empty] | Laststellung und Geometrie - loading and geometry
[5 empty] | b b | bw bw | h h | hf hf | hh,top hh,top | hw hw | hft hft | hh,bot hh,bot | x bft | Ac Ac | zc2 zc2 | aA aa | aF af | bA ba | L L | c c | a a | a/d | cc | Längsbewehrung (Zugbewehrung) - longitudinal tensile reinforcement | [13 empty] | compr. Reinforcement |  |  |  |  | Bügelbewehrung - Stirrups | [10 empty] | fyw * w/100 | fwtk | fwk / fyw | wuk | Φa | f1c |  | fcwu | f1ct,test | βct,test |  | f1ct,m,cal | βct,cal | s | l | wy | g | Vg | F | Vu,g+F,Rep | Vu,Rep | Vu_g+F | βr | xr | sl,a xr | σsw,meas | σsw,ass | σsw | ωwu | andere Bruchart | Mu Mu | u muu | u,test vutest | c kapc | sl sigsl | test xsitest | test zetatest | ztest z_test |  zeta | z z_ | flex muflex | u_flex Mu_flex | u,flex Vu_flex | flex betaflex | Bbem BB | sin²p sin2thp | p thp | cotp cotthp | uP vup | wp gamwp | cotu cotthu | u thu | u nueu | lb betalb | VB | A2+A3 | kon34 | KONA4 | KONA5 | A4+A5 | Differenz | AF | f1ck f1ck | fcm,cyl fcm_cyl | fck fck | f´c fc_prime | Vct_ACI | Vs_ACI | Vcal_sACI | Vmax_ACI | rat_smax | VACI_cal | gmod_ACI
| Nr. | Lit. | Bez. | E | [17 empty] | kap | cc | ds ds | d d | ns ns | Φst dst | frs fR | As As | a alphaa | ρs rhos | ρsv rhosw | fsy fsy | εsy esy | ftk ftk | ftk/fsy ftk/fsy | εuk euk | ds2 ds2 | ns2 ns2 | Φst2 dst2 | As2 As2 | fsy2 fsy2 | Φw dw | nsw nsw | Asw Asw | frw frw | sw sw | sw / h sw/h | sw/d | zw1 zw1 | zw2 zw2 | w rhow | fyw fyw | fyw_rhow_100 | fwtk | fwtk/fyw | ewuk | diaa | f1c | Method | fcwu | f1cttest | Method | betacttest | f1ctmcal | betactcal | oms | oml | omwy | g | Vg | F | Vu_F+g,rep | Vu_Rep | Vu_gF | betar_meas | xr_meas |  | sigswmeas | sigswass | sigsw | omwu | andbr | Mu Mu | u muu | u,test vutest | c kapc | sl sigsl | test xsitest | test zetatest | ztest z_test |  zeta | z z_ | flex muflex | u_flex Mu_flex | u,flex Vu_flex | flex betaflex | Bbem BB | sin²p sin2thp | p thp | cotp cotthp | uP vup | wp gamwp | cotu cotthu | u thu | u nueu | lb betalb | VB | A2+A3 | kon34 | KONA4 | KONA5 | A4+A5 | Differenz | AF | f1ck f1ck | fcm,cyl fcm_cyl | fck fck | f´c fc_prime | Vct_ACI | Vs_ACI | Vcal_sACI | Vmax_ACI | rat_smax | VACI_cal | gmod_ACI
| - | - | - | SI / A | mm | mm | mm | mm | mm | mm | mm | mm | mm | mm² | mm | mm | mm | mm | mm | mm | mm | - | mm | mm | mm | - | mm | - | mm² | - | % | % | MPa | ‰ | MPa | - | ‰ | mm | - | mm | mm² | MPa | mm | - | mm² | - | mm | - | - | mm | mm | % | MPa | MPa | MPa | - | ‰ | mm | MPa | - | MPa | MPa | - | - | MPa | - | - | - | - | kN/m | kN | kN | kN | kN | kN | [°] | mm | mm | MPa | MPa | MPa | - | - | kNm | - | - | - | MPa | - | - | mm | - | mm | - | - | kN | - | - | - | [ °] | - | - | - | - | [ °] | - | - | - | - | - | - | - | - | - |  | MPa | MPa | MPa | MPa | kN | kN | kN | kN |  | kN
Ahmad_1996_003_NNW-3 | 19 | Ahmad; Xie; Yu (1996) | NNW-3 | A | 127,0 | 127,0 | 254,0 | [6 empty] | 32258 | 127,0 | 50,8 | 31,8 | 127,0 | 1219,2 | 31,8 | 593,7 | 2,92 | 28,6 | 203,2 | 203,2 | 2 | 19,1 | r | 823,4 | 1,00 | 3,1907 | 3,1907 | 420,7 | 2,10 |  | 0,00 |  | 38,1 | 2 | 12,7 | 253,4 | 421 | 6,4 | 2 | 63,3 | 0 | 101,6 | 0,40 | 0,50 | 171 | 146 | 0,4909 | 324,1 | 1,59 |  | 0,00 |  | 19,1 | 39,46 | cyl | 31,57 | 0,00 |  | 0,0000 | 3,39 | 0,0858 | 0,3401 | 0,3401 | 0,0504 | 0,77 | 0,24 | 87,03 |  | 87,27 | 87,27 |  |  | 297 | 324 |  | 324 | 0,0504 |  | 51,81 | 0,2504 | 0,1309 | 0,842 | 378 | 0,363 | 0,818 | 166 | 0,798 | 162 | 0,2714 | 56,17 | 94,61 | 0,92 |  | 0,05 | 12,97 | 4,34 | 0,22 | 0,60 | 2,60 | 21,06 | 0,31 | 1,02 | VB | 0 | 1 | 0 | 0 | 0 | 0 | AF | 35,7 | 41,5 | 37,5 | 39,1 | 26,82 | 41,06 | 67,88 | 134,08 | 0,506 | 67,88 | 1286
Ahmad_1996_006_NHW-3 | 22 | Ahmad; Xie; Yu (1996) | NHW-3 | A | 127,0 | 127,0 | 254,0 | [6 empty] | 32258 | 127,0 | 50,8 | 31,8 | 127,0 | 1188,7 | 31,8 | 578,5 | 2,92 | 28,6 | 198,1 | 198,1 | 4 | 19,1 | r | 1140,1 | 1,00 | 4,5311 | 4,5311 | 420,7 | 2,10 |  | 0,00 |  | 38,1 | 2 | 12,7 | 253,4 | 421 | 6,4 | 2 | 63,3 | 0 | 99,1 | 0,39 | 0,50 | 166 | 141 | 0,5035 | 324,1 | 1,63 |  | 0,00 |  | 19,1 | 95,17 | cyl | 76,14 | 0,00 |  | 0,0000 | 5,11 | 0,0537 | 0,2003 | 0,2003 | 0,0214 | 0,77 | 0,24 | 102,37 |  | 102,61 | 102,61 |  |  | 289 |  |  | 0 | 0,0000 |  | 59,36 | 0,1251 | 0,0605 | 0,619 | 297 | 0,228 | 0,886 | 176 | 0,838 | 166 | 0,1679 | 79,66 | 137,70 | 0,75 |  | 0,02 | 8,42 | 6,76 | 0,14 | 0,42 | 0,00 | 0,00 | 0,00 | 0,62 |  | 0 | 1 | 0 | 0 | 0 | 0 |  | 91,4 | 100,2 | 96,2 | 97,8 | 41,32 | 41,06 | 82,39 | 206,62 | 0,399 | 82,39 | 1245
Ahmad_1996_007_NHW-3a | 23 | Ahmad; Xie; Yu (1996) | NHW-3a | A | 127,0 | 127,0 | 254,0 | [6 empty] | 32258 | 127,0 | 50,8 | 31,8 | 127,0 | 1188,7 | 31,8 | 578,5 | 2,92 | 28,6 | 198,1 | 198,1 | 4 | 19,1 | r | 1140,1 | 1,00 | 4,5311 | 4,5311 | 420,7 | 2,10 |  | 0,00 |  | 38,1 | 2 | 12,7 | 253,4 | 421 | 6,4 | 2 | 63,3 | 0 | 76,2 | 0,30 | 0,38 | 166 | 141 | 0,6545 | 324,1 | 2,12 |  | 0,00 |  | 19,1 | 87,18 | cyl | 69,74 | 0,00 |  | 0,0000 | 4,96 | 0,0568 | 0,2187 | 0,2187 | 0,0304 | 0,77 | 0,24 | 108,22 |  | 108,46 | 108,46 |  |  | 289 |  |  | 0 | 0,0000 |  | 62,74 | 0,1444 | 0,0708 | 0,651 | 318 | 0,254 | 0,873 | 173 | 0,832 | 165 | 0,1820 | 79,07 | 136,69 | 0,79 |  | 0,03 | 10,04 | 5,65 | 0,17 | 0,41 | 0,00 | 0,00 | 0,00 | 0,68 |  | 0 | 1 | 0 | 0 | 0 | 0 |  | 83,4 | 91,8 | 87,8 | 89,4 | 39,51 | 53,38 | 92,89 | 197,53 | 0,470 | 92,89 | 1168
Ahmad_1996_008_NHW-3b | 24 | Ahmad; Xie; Yu (1996) | NHW-3b | A | 127,0 | 127,0 | 254,0 | [6 empty] | 32258 | 127,0 | 50,8 | 31,8 | 127,0 | 1188,7 | 31,8 | 578,5 | 2,92 | 28,6 | 198,1 | 198,1 | 4 | 19,1 | r | 1140,1 | 1,00 | 4,5311 | 4,5311 | 420,7 | 2,10 |  | 0,00 |  | 38,1 | 2 | 12,7 | 253,4 | 421 | 6,4 | 2 | 63,3 | 0 | 63,5 | 0,25 | 0,32 | 166 | 141 | 0,7854 | 324,1 | 2,55 |  | 0,00 |  | 19,1 | 99,99 | cyl | 80,00 | 0,00 |  | 0,0000 | 5,20 | 0,0520 | 0,1906 | 0,1906 | 0,0318 | 0,77 | 0,24 | 122,54 |  | 122,78 | 122,78 |  |  | 289 | 324 |  | 324 | 0,0318 |  | 71,03 | 0,1425 | 0,0707 | 0,600 | 365 | 0,275 | 0,862 | 171 | 0,841 | 167 | 0,1603 | 79,93 | 138,17 | 0,89 |  | 0,03 | 10,28 | 5,52 | 0,18 | 0,40 | 2,22 | 24,22 | 0,15 | 0,73 |  | 1 | 1 | 1 | 0 | 1 | 0 |  | 96,2 | 105,3 | 101,3 | 102,9 | 42,38 | 64,05 | 106,44 | 211,92 | 0,502 | 106,44 | 1154
Ahmad_1996_009_NHW-4 | 25 | Ahmad; Xie; Yu (1996) | NHW-4 | A | 127,0 | 127,0 | 254,0 | [6 empty] | 32258 | 127,0 | 50,8 | 31,8 | 127,0 | 1585,0 | 31,8 | 776,6 | 3,92 | 28,6 | 198,1 | 198,1 | 4 | 19,1 | r | 1140,1 | 1,00 | 4,5311 | 4,5311 | 420,7 | 2,10 |  | 0,00 |  | 38,1 | 2 | 12,7 | 253,4 | 421 | 6,4 | 2 | 63,3 | 0 | 99,1 | 0,39 | 0,50 | 166 | 141 | 0,5035 | 324,1 | 1,63 |  | 0,00 |  | 19,1 | 95,74 | cyl | 76,59 | 0,00 |  | 0,0000 | 5,12 | 0,0535 | 0,1991 | 0,1991 | 0,0213 | 0,77 | 0,31 | 93,72 |  | 94,03 | 94,03 |  |  | 388 | 324 |  | 324 | 0,0213 |  | 73,03 | 0,1530 | 0,0571 | 0,617 | 378 | 0,290 | 0,855 | 169 | 0,839 | 166 | 0,1670 | 79,69 | 102,62 | 0,92 |  | 0,02 | 8,39 | 6,78 | 0,14 | 0,40 | 2,68 | 20,47 | 0,14 | 0,57 |  | 1 | 1 | 1 | 0 | 1 | 0 |  | 91,9 | 100,8 | 96,8 | 98,4 | 41,45 | 41,06 | 82,51 | 207,26 | 0,398 | 82,51 | 1140
Angelakos_1999_001_DB0.530M | 40 | Angelakos; Bentz; | DB0.530M | SI | 300,0 | 300,0 | 1000,0 | [6 empty] | 300000 | 500,0 | 152,0 | 76,0 | 308,8 | 5400,0 | 76,0 | 2662,0 | 2,88 |  | 925,0 | 925,0 | 2 | 29,9 | r | 1400,0 | 1,00 | 0,5045 | 0,5045 | 550,0 | 2,75 | 710,00 | 1,29 |  | 75,0 | 2 |  | 400,0 | 483 | 9,5 | 1 | 71,3 | r | 300,0 | 0,30 | 0,32 | 877 | 0 | 0,0792 | 508,0 | 0,40 | 778,00 | 1,53 |  | 10,0 | 30,40 | cyl | 24,32 | 0,00 |  | 0,0000 | 2,78 | 0,0916 | 0,0913 | 0,0913 | 0,0165 | 7,20 | 9,86 | 256,00 |  | 265,86 | 265,86 |  |  | 1331 | 508 |  | 508 | 0,0165 |  | 707,71 | 0,0907 | 0,0416 | 0,878 | 550 | 0,104 | 0,948 | 877 | 0,948 | 877 | 0,0865 | 675,24 | 253,66 | 1,05 | BB | 0,02 | 7,39 | 7,71 | 0,13 | 0,33 | 2,51 | 21,70 | 0,10 | 0,80 |  | 1 | 1 | 0 | 1 | 1 | 0 |  | 26,6 | 32,0 | 28,0 | 29,6 | 250,76 | 111,61 | 362,37 | 1253,79 | 0,289 | 362,37 | 0,734
Angelakos_1999_004_DB140M | 42 | Collins P. (1999) | DB140M | SI | 300,0 | 300,0 | 1000,0 | [6 empty] | 300000 | 500,0 | 152,0 | 76,0 | 308,8 | 5400,0 | 76,0 | 2662,0 | 2,88 |  | 925,0 | 925,0 | 4 | 29,9 | r | 2800,0 | 1,00 | 1,0090 | 1,0090 | 550,0 | 2,75 | 710,00 | 1,29 |  | 75,0 | 2 |  | 400,0 | 483 | 9,5 | 1 | 71,3 | r | 300,0 | 0,30 | 0,32 | 877 | 0 | 0,0792 | 508,0 | 0,40 | 778,00 | 1,53 |  | 10,0 | 36,10 | cyl | 28,88 | 0,00 |  | 0,0000 | 3,17 | 0,0878 | 0,1537 | 0,1537 | 0,0139 | 7,20 | 9,50 | 270,00 |  | 279,50 | 279,50 |  | 1380 | 1380 | 508 |  | 508 | 0,0139 |  | 744,04 | 0,0803 | 0,0367 | 0,856 | 302 | 0,099 | 0,951 | 879 | 0,910 | 842 | 0,1399 | 1296,52 | 487,05 | 0,57 |  | 0,01 | 6,78 | 8,41 | 0,12 | 0,31 | 2,63 | 20,79 | 0,09 | 0,37 |  | 1 | 1 | 0 | 1 | 1 | 0 |  | 32,3 | 38,0 | 34,0 | 35,6 | 275,00 | 111,61 | 386,61 | 1375,00 | 0,281 | 386,61 | 0,723
Aparicio_1997_001_VHA | 45 | Aparicio; Calavera | VHA | SI | 585,0 | 75,0 | 800,0 | 140,0 | 87,1 | 285,8 | 200,0 | 87,1 | 585,0 | 277821 | 420,5 |  |  | 600,0 | 12000,0 | 0,0 | 2400,0 | 3,41 |  | 704,0 | 704,0 | 24 | 20,0 | r | 7640,4 | 1,00 | 1,8552 | 14,4704 | 500,3 | 2,50 |  | 0,00 |  |  | 4 | 12,0 | 653,5 | 500 | 12,0 | 2 | 226,2 | r | 170,0 | 0,21 | 0,24 | 644 | 0 | 1,7741 | 500,3 | 8,88 |  | 0,00 |  |  | 42,25 | cyl | 33,80 | 0,00 |  | 0,0000 | 3,56 | 0,0843 | 0,2197 | 0,2197 | 0,2626 | 6,67 | 8,00 |  |  | 886,82 | 894,83 |  |  | 1200 | 297 |  | 297 | 0,1557 |  | 2128,38 | 0,1738 | 0,5638 | 0,831 | 449 | 0,237 | 0,881 | 620 | 0,868 | 611 | 0,1907 | 2335,34 | 973,06 | 0,91 |  | 0,26 | 30,83 | 1,68 | 0,44 | 1,28 | 3,62 | 15,44 | 1,76 | 0,15 |  | 0 | 0 | 0 | 0 | 0 | 0 |  | 38,4 | 44,5 | 40,5 | 42,1 | 56,88 | 468,65 | 525,53 | 284,40 | 1848 | 284,40 | 3118
Aparicio_1997_002_HA-45 | 46 | del Pozo (1997) | HA-45 | SI | 1450,0 | 150,0 | 1450,0 | 280,0 | 130,0 | 780,0 | 150,0 | 110,0 | 950,0 | 830000 | 550,1 | 400,0 | 320,4 | 450,0 | 21850,0 | 320,4 | 4189,8 | 3,06 |  | 1369,0 | 1369,0 | 24 | 32,0 | r | 19301,9 | 1,00 | 0,9724 | 9,3995 | 520,2 | 2,60 | 636,77 | 1,22 |  |  | 8 | 10,0 | 1030,4 | 500 | 12,0 | 2 | 226,2 | r | 90,0 | 0,06 | 0,07 | 665 | 0 | 1,6755 | 582,0 | 9,75 | 669,63 | 0,00 |  |  | 41,14 | cyl | 32,91 | 4,21 | sp | 0,1024 | 3,49 | 0,0849 | 0,1183 | 0,1183 | 0,2963 | 19,92 | 44,32 |  |  | 3384,45 | 3428,77 |  |  | 2108 | 357 |  | 357 | 0,1818 |  | 14180,23 | 0,1269 | 0,5390 | 0,835 | 520 | 0,142 | 0,929 | 1272 | 0,929 | 1272 | 0,1099 | 12284,65 | 2932,03 | 1,15 | BB | 0,30 | 32,98 | 1,54 | 0,46 | 1,18 | 2,97 | 18,64 | 1,42 | 0,36 |  | 0 | 1 | 0 | 0 | 0 | 0 |  | 37,3 | 43,3 | 39,3 | 40,9 | 218,12 | 2002,57 | 2220,69 | 1090,62 | 2036 | 1090,62 | 3103
Bhal_1968_001_B1S | 62 | Bhal (1968) | B1S | SI | 240,0 | 240,0 | 350,0 | [6 empty] | 84000 | 175,0 | 180,0 | 180,0 | 300,0 | 1800,0 | 180,0 | 810,0 | 2,70 |  | 300,0 | 300,0 | 2 | 24,0 | r | 904,8 | 1,00 | 1,2566 | 1,2566 | 425,8 | 2,13 | 513,06 | 1,21 | 15 | 25,0 | 2 | 10,0 | 157,1 | 443 | 6,0 | 2 | 56,5 | r | 160,0 | 0,46 | 0,53 | 270 | 0 | 0,1473 | 441,5 | 0,65 | 567,51 | 1,29 |  | 30,0 | 25,88 | cu | 20,70 | 2,26 | fl | 0,0873 | 2,46 | 0,0950 | 0,2067 | 0,2067 | 0,0314 | 2,02 | 1,17 | 127,53 |  | 128,70 | 128,70 |  | 321 | 321 | 438 |  | 438 | 0,0312 |  | 104,25 | 0,1865 | 0,0976 | 0,896 | 426 | 0,231 | 0,885 | 265 | 0,885 | 265 | 0,1829 | 102,24 | 126,22 | 1,02 | BB | 0,03 | 10,21 | 5,55 | 0,17 | 0,56 | 3,13 | 17,71 | 0,27 | 0,69 |  | 1 | 1 | 0 | 1 | 1 | 0 |  | 22,1 | 27,2 | 23,2 | 24,8 | 59,60 | 46,81 | 106,41 | 298,02 | 0,357 | 106,41 | 1209
Bhal_1968_002_B2S | 63 | Bhal (1968) | B2S | SI | 240,0 | 240,0 | 650,0 | [6 empty] | 156000 | 325,0 | 180,0 | 240,0 | 300,0 | 3600,0 | 240,0 | 1680,0 | 2,80 |  | 600,0 | 600,0 | 4 | 24,0 | r | 1809,6 | 1,00 | 1,2566 | 1,2566 | 425,8 | 2,13 | 513,06 | 1,21 | 15 | 25,0 | 2 | 10,0 | 157,1 | 443 | 6,0 | 2 | 56,5 | r | 160,0 | 0,25 | 0,27 | 570 | 0 | 0,1473 | 441,5 | 0,65 | 567,51 | 1,29 |  | 30,0 | 24,18 | cu | 19,34 | 2,39 | fl | 0,0988 | 2,33 | 0,0964 | 0,2213 | 0,2213 | 0,0336 | 3,74 | 1,87 | 247,70 |  | 249,57 | 249,57 |  | 1300 | 1300 | 441 |  | 441 | 0,0336 |  | 419,29 | 0,2007 | 0,1021 | 0,903 | 426 | 0,245 | 0,878 | 527 | 0,878 | 527 | 0,1942 | 405,64 | 241,45 | 1,03 | BB | 0,03 | 10,56 | 5,36 | 0,18 | 0,57 | 3,04 | 18,22 | 0,28 | 0,56 |  | 1 | 1 | 0 | 1 | 1 | 0 |  | 20,4 | 25,5 | 21,5 | 23,1 | 114,83 | 93,61 | 208,45 | 574,17 | 0,363 | 208,45 | 1197
Bhal_1968_003_B3S | 64 | Bhal (1968) | B3S | SI | 240,0 | 240,0 | 950,0 | [6 empty] | 228000 | 475,0 | 210,0 | 270,0 | 300,0 | 5400,0 | 270,0 | 2565,0 | 2,85 |  | 900,0 | 900,0 | 6 | 24,0 | r | 2714,3 | 1,00 | 1,2566 | 1,2566 | 425,8 | 2,13 | 513,06 | 1,21 | 15 | 25,0 | 2 | 10,0 | 157,1 | 443 | 6,0 | 2 | 56,5 | r | 160,0 | 0,17 | 0,18 | 870 | 0 | 0,1473 | 441,5 | 0,65 | 567,51 | 1,29 |  | 30,0 | 25,34 | cu | 20,27 | 2,67 | fl | 0,1055 | 2,42 | 0,0955 | 0,2111 | 0,2111 | 0,0321 | 5,47 | 3,97 | 365,42 |  | 369,39 | 369,39 |  | 1975 | 1975 | 441 |  | 441 | 0,0321 |  | 947,48 | 0,1923 | 0,0956 | 0,899 | 426 | 0,235 | 0,883 | 794 | 0,883 | 794 | 0,1863 | 917,89 | 357,85 | 1,03 | BB | 0,03 | 10,32 | 5,49 | 0,18 | 0,54 | 2,98 | 18,55 | 0,25 | 0,47 |  | 1 | 1 | 0 | 1 | 1 | 0 |  | 21,5 | 26,7 | 22,7 | 24,3 | 176,75 | 140,42 | 317,17 | 883,75 | 0,359 | 317,17 | 1165
Bhal_1968_004_B4S | 65 | Bhal (1968) | B4S | SI | 240,0 | 240,0 | 1250,0 | [6 empty] | 300000 | 625,0 | 210,0 | 300,0 | 300,0 | 7200,0 | 300,0 | 3450,0 | 2,88 |  | 1200,0 | 1200,0 | 8 | 24,0 | r | 3619,1 | 1,00 | 1,2566 | 1,2566 | 425,8 | 2,13 | 513,06 | 1,21 | 15 | 25,0 | 2 | 10,0 | 157,1 | 443 | 6,0 | 2 | 56,5 | r | 160,0 | 0,13 | 0,13 | 1170 | 0 | 0,1473 | 441,5 | 0,65 | 567,51 | 1,29 |  | 30,0 | 24,49 | cu | 19,59 | 2,14 | fl | 0,0875 | 2,36 | 0,0962 | 0,2185 | 0,2185 | 0,0332 | 7,20 | 13,50 | 459,11 |  | 472,61 | 472,61 |  |  | 1725 | 441 |  | 441 | 0,0332 |  | 1630,50 | 0,1926 | 0,0953 | 0,902 | 426 | 0,242 | 0,879 | 1055 | 0,879 | 1055 | 0,1920 | 1625,11 | 471,05 | 1,00 | BB | 0,03 | 10,50 | 5,40 | 0,18 | 0,53 | 2,87 | 19,20 | 0,25 | 0,44 |  | 1 | 1 | 0 | 1 | 1 | 0 |  | 20,7 | 25,8 | 21,8 | 23,4 | 231,28 | 187,23 | 418,51 | 1156,42 | 0,362 | 418,51 | 1129
Bresler_1963_001_A-1 | 111 | Bresler; | A-1 | A | 307,3 | 307,3 | 561,3 | [6 empty] | 172522 | 280,7 | 127,0 | 152,4 | 0,0 | 3657,6 | 152,4 | 1752,6 | 3,76 | 42,9 | 466,1 | 466,1 | 4 | 28,7 | r | 2578,9 | 0,01 | 1,8003 | 1,8003 | 555,2 | 2,78 | 957,93 | 1,73 |  | 50,8 | 2 | 12,7 | 253,4 | 346 | 6,4 | 2 | 63,3 | r | 209,6 | 0,37 | 0,45 | 434 | 380 | 0,0983 | 325,5 | 0,32 | 429,66 | 1,32 |  | 19,1 | 22,87 | cyl | 18,29 | 2,57 | fl | 0,1123 | 2,23 | 0,0975 | 0,4371 | 0,4371 | 0,0175 | 4,14 | 3,94 | 233,52 |  | 237,46 | 237,46 |  |  | 876 |  |  | 0 | 0,0000 |  | 416,18 | 0,2726 | 0,1110 | 0,909 | 424 | 0,368 | 0,816 | 380 | 0,759 | 354 | 0,3320 | 506,79 | 289,16 | 0,82 |  | 0,02 | 7,60 | 7,49 | 0,13 | 0,85 | 0,00 | 0,00 | 0,00 | 0,01 |  | 0 | 1 | 0 | 0 | 0 | 0 |  | 19,1 | 24,1 | 20,1 | 21,7 | 110,75 | 45,86 | 156,61 | 553,76 | 0,283 | 156,61 | 1516
Bresler_1963_007_C-1 | 117 | Scordelis (1963) | C-1 | A | 154,9 | 154,9 | 558,8 | [6 empty] | 86580 | 279,4 | 127,0 | 152,4 | 0,0 | 3657,6 | 152,4 | 1752,6 | 3,78 | 42,9 | 463,6 | 463,6 | 2 | 28,7 | r | 1289,5 | 0,01 | 1,7953 | 1,7953 | 555,2 | 2,78 | 957,93 | 1,73 |  | 50,8 | 2 | 12,7 | 253,4 | 346 | 6,4 | 2 | 63,3 | r | 209,6 | 0,38 | 0,45 | 432 | 378 | 0,1951 | 325,5 | 0,64 | 429,66 | 1,32 |  | 19,1 | 28,11 | cyl | 22,49 | 2,81 | fl | 0,1000 | 2,62 | 0,0933 | 0,3546 | 0,3546 | 0,0282 | 2,08 | 1,98 | 155,68 |  | 157,66 | 157,66 |  |  | 876 |  |  | 0 | 0,0000 |  | 276,31 | 0,2953 | 0,1220 | 0,888 | 555 | 0,400 | 0,800 | 371 | 0,800 | 371 | 0,2838 | 265,55 | 151,52 | 1,04 | BB | 0,03 | 9,67 | 5,87 | 0,17 | 0,74 | 0,00 | 0,00 | 0,00 | 0,01 |  | 0 | 1 | 0 | 0 | 0 | 0 |  | 24,3 | 29,6 | 25,6 | 27,2 | 62,20 | 45,61 | 107,81 | 310,99 | 0,347 | 107,81 | 1462
Cladera_2002_010_H 100/2 | 132 | Cladera; Mari (2002) | H 100/2 | SI | 200,0 | 200,0 | 400,0 | [6 empty] | 80000 | 200,0 | 150,0 | 75,0 | 220,0 | 2160,0 | 75,0 | 1042,5 | 2,95 | 25,0 | 353,0 | 353,0 | 2 | 32,0 | r | 1608,5 | 1,00 | 2,2783 | 2,2783 | 500,0 | 2,50 |  | 0,00 |  | 35,0 | 2 | 8,0 | 100,5 | 540 | 6,0 | 2 | 56,5 | r | 165,0 | 0,41 | 0,47 | 323 | 303 | 0,1714 | 530,0 | 0,91 | 680,00 | 1,28 |  | 12,0 | 82,65 | cyl | 66,12 | 0,00 |  | 0,0000 | 4,86 | 0,0588 | 0,1378 | 0,1378 | 0,0137 | 1,92 | 1,07 |  |  | 225,55 | 226,62 |  |  | 521 | 530 |  | 530 | 0,0137 |  | 235,14 | 0,1142 | 0,0533 | 0,669 | 457 | 0,188 | 0,906 | 320 | 0,897 | 317 | 0,1236 | 254,67 | 244,29 | 0,92 |  | 0,01 | 6,73 | 8,47 | 0,12 | 0,46 | 3,88 | 14,44 | 0,18 | 0,56 |  | 1 | 1 | 1 | 0 | 1 | 0 |  | 78,9 | 87,0 | 83,0 | 84,6 | 107,85 | 64,12 | 171,97 | 539,27 | 0,319 | 171,97 | 1312
Cederwall_1974_003_734-46 | 137 | Cederwall; Hedman; Losberg (1974) | 734-46 | SI | 139,0 | 139,0 | 260,0 | [6 empty] | 36140 | 130,0 |  |  | 50,0 | 3000,0 | 1800,0 | 600,0 | 2,56 | 14,0 | 234,0 | 234,0 | 3 | 12,0 | r | 339,3 |  | 1,0431 | 1,0431 | 818,5 | 4,09 | 848,24 | 1,04 |  |  | 2 | 8,0 | 100,5 |  | 6,0 | 2 | 56,5 | r | 100,0 | 0,38 | 0,43 | 204 | 206 | 0,4068 | 436,5 | 1,78 |  | 0,00 |  |  | 28,69 | cu | 22,96 | 0,00 |  | 0,0000 | 2,66 | 0,0929 | 0,2975 | 0,2975 | 0,0774 | 0,87 | 1,04 |  |  | 95,65 | 96,69 |  |  | 300 |  |  | 0 | 0,0000 |  | 57,39 | 0,2628 | 0,1540 | 0,885 | 818 | 0,336 | 0,832 | 195 | 0,832 | 195 | 0,2475 | 54,06 | 90,10 | 1,06 | BB | 0,08 | 16,15 | 3,45 | 0,27 | 0,58 | 0,00 | 0,00 | 0,00 | 3,43 | VB | 0 | 1 | 0 | 0 | 0 | 0 |  | 24,9 | 30,2 | 26,2 | 27,8 | 28,49 | 57,77 | 86,25 | 142,43 | 0,606 | 86,25 | 1109
Guidi_1963_001_V | 213 | Guidi; Radogna (1963) | V | SI | 250,0 | 80,0 | 400,0 | 60,0 | 40,0 | 200,0 | 60,0 | 40,0 | 250,0 | 59200 | 200,0 | 100,0 |  | 150,0 |  |  | 1500,0 | 3,95 |  | 380,0 | 380,0 | 8 | 12,0 | r | 1017,9 | 1,00 | 1,0714 | 3,3483 | 490,5 | 2,45 | 755,37 | 1,54 |  | 20,0 | 4 | 6,0 | 113,1 | 491 | 6,0 | 2 | 56,5 | r | 100,0 | 0,25 | 0,26 | 350 | 0 | 0,7069 | 490,5 | 3,47 | 755,37 | 1,54 |  | 15,0 | 32,37 | cu | 25,90 | 0,00 |  | 0,0000 | 2,92 | 0,0902 | 0,1623 | 0,1623 | 0,1339 | 1,42 | 1,07 |  |  | 122,63 | 123,69 |  |  | 750 |  |  | 0 | 0,0000 |  | 183,94 | 0,1574 | 0,1718 | 0,871 | 491 | 0,186 | 0,907 | 345 | 0,907 | 345 | 0,1472 | 172,03 | 114,69 | 1,07 | BB | 0,13 | 21,46 | 2,54 | 0,34 | 0,50 | 0,00 | 0,00 | 0,00 | 0,34 |  | 0 | 0 | 0 | 0 | 0 | 0 |  | 28,6 | 34,1 | 30,1 | 31,7 | 28,42 | 105,40 | 133,82 | 142,09 | 0,942 | 133,82 | 0,916
Guralnik_1960_004_IB-2R | 217 | Guralnik (1960) | IB-2R | A | 584,2 | 177,8 | 387,4 | 101,6 |  | 285,8 |  |  |  | 110161 | 140,1 | 152,4 | 76,2 | 304,8 | 2463,8 | 635,0 | 914,4 | 2,97 |  | 307,8 | 307,8 | 2 | 22,2 | r | 775,9 | 1,00 | 0,4314 | 1,4175 | 583,5 | 2,92 | 1011,72 | 1,73 |  |  | 2 | 22,2 | 775,9 | 584 | 6,4 | 2 | 63,3 | r | 146,1 | 0,38 | 0,47 | 276 | 0 | 0,2439 | 529,0 | 1,29 | 591,03 | 1,12 | 1 | 15,9 | 15,99 | cyl | 12,79 | 1,42 | fl | 0,0891 | 1,65 | 0,1035 | 0,1575 | 0,1575 | 0,1009 | 2,64 | 2,05 |  |  | 140,11 | 142,16 |  |  | 457 |  |  | 0 | 0,0000 |  | 128,12 | 0,1448 | 0,2185 | 0,936 | 584 | 0,168 | 0,916 | 282 | 0,916 | 282 | 0,1442 | 127,65 | 139,60 | 1,00 | BB | 0,10 | 18,52 | 2,99 | 0,30 | 0,73 | 0,00 | 0,00 | 0,00 | 1,45 | VB | 0 | 1 | 0 | 0 | 0 | 0 |  | 12,2 | 16,8 | 12,8 | 14,4 | 34,53 | 70,62 | 105,15 | 172,66 | 0,609 | 105,15 | 1332
Guralnik_1960_005_IC-1R | 218 | Guralnik (1960) | IC-1R | A | 584,2 | 177,8 | 387,4 | 101,6 |  | 285,8 |  |  |  | 110161 | 140,1 | 152,4 | 76,2 | 304,8 | 2438,4 | 609,6 | 914,4 | 3,06 |  | 299,2 | 299,2 | 2 | 32,3 | r | 2410,4 | 1,00 | 1,3790 | 4,5309 | 576,9 | 2,88 | 967,76 | 1,68 |  |  | 2 | 32,3 | 2410,4 | 577 | 12,7 | 2 | 253,4 | r | 88,9 | 0,23 | 0,30 | 236 | 0 | 1,6029 | 340,7 | 5,46 | 595,66 | 1,75 | 2 | 15,9 | 32,30 | cyl | 25,84 | 2,16 | fl | 0,0668 | 2,92 | 0,0903 | 0,2463 | 0,2463 | 0,2113 | 2,64 | 2,01 |  |  | 411,88 | 413,90 |  |  | 457 |  |  | 0 | 0,0000 |  | 376,63 | 0,2229 | 0,3490 | 0,871 | 577 | 0,283 | 0,859 | 257 | 0,859 | 257 | 0,2115 | 357,25 | 390,69 | 1,05 | BB | 0,21 | 27,37 | 1,93 | 0,41 | 0,85 | 0,00 | 0,00 | 0,00 | 1,26 | VB | 0 | 1 | 0 | 0 | 0 | 0 |  | 28,5 | 34,0 | 30,0 | 31,6 | 49,67 | 290,51 | 340,18 | 248,35 | 1370 | 248,35 | 1658
Guralnik_1960_006_IC-2R | 219 | Guralnik (1960) | IC-2R | A | 584,2 | 177,8 | 387,4 | 101,6 |  | 285,8 |  |  |  | 110161 | 140,1 | 152,4 | 76,2 | 304,8 | 2489,2 | 660,4 | 914,4 | 2,95 |  | 309,6 | 309,6 | 2 | 32,3 | r | 2410,4 | 1,00 | 1,3326 | 4,3785 | 576,9 | 2,88 | 967,76 | 1,68 |  |  | 2 | 32,3 | 2410,4 | 577 | 6,4 | 2 | 63,3 | r | 146,1 | 0,38 | 0,47 | 278 | 0 | 0,2439 | 529,0 | 1,29 | 591,03 | 1,12 | 1 | 15,9 | 32,30 | cyl | 25,84 | 2,16 | fl | 0,0668 | 2,92 | 0,0903 | 0,2380 | 0,2380 | 0,0499 | 2,64 | 2,08 |  |  | 225,07 | 227,15 |  |  | 457 |  |  | 0 | 0,0000 |  | 205,80 | 0,1138 | 0,1702 | 0,871 | 297 | 0,141 | 0,930 | 288 | 0,863 | 267 | 0,2055 | 371,73 | 406,53 | 0,55 |  | 0,05 | 12,91 | 4,36 | 0,22 | 0,78 | 0,00 | 0,00 | 0,00 | 0,63 |  | 0 | 1 | 0 | 0 | 0 | 0 |  | 28,5 | 34,0 | 30,0 | 31,6 | 51,40 | 71,03 | 122,43 | 257,00 | 0,476 | 122,43 | 1838
Guralnik_1960_008_ID-2R | 221 | Guralnik (1960) | ID-2R | A | 584,2 | 177,8 | 387,4 | 101,6 |  | 285,8 |  |  |  | 110161 | 140,1 | 152,4 | 76,2 | 304,8 | 2514,6 | 685,8 | 914,4 | 2,99 |  | 306,1 | 306,1 | 2 | 22,2 | r | 1345,9 | 1,00 | 0,7527 | 2,4733 | 601,6 | 3,01 | 1020,49 | 1,70 |  |  | 2 | 22,2 | 1345,9 | 602 | 6,4 | 2 | 63,3 | r | 146,1 | 0,38 | 0,48 | 274 | 0 | 0,2439 | 529,0 | 1,29 | 591,03 | 1,12 | 1 | 15,9 | 32,30 | cyl | 25,84 | 2,16 | fl | 0,0668 | 2,92 | 0,0903 | 0,1402 | 0,1402 | 0,0499 | 2,64 | 2,12 |  |  | 217,51 | 219,62 |  |  | 457 |  |  | 0 | 0,0000 |  | 198,89 | 0,1125 | 0,1662 | 0,871 | 519 | 0,139 | 0,931 | 285 | 0,919 | 281 | 0,1289 | 227,88 | 249,21 | 0,87 |  | 0,05 | 12,91 | 4,36 | 0,22 | 0,76 | 0,00 | 0,00 | 0,00 | 0,75 |  | 0 | 1 | 0 | 0 | 0 | 0 |  | 28,5 | 34,0 | 30,0 | 31,6 | 50,81 | 70,21 | 121,02 | 254,05 | 0,476 | 121,02 | 1797
Hamadi_1976_002_GT-2 | 243 | Hamadi (1976) | GT-2 | SI | 500,0 | 120,0 | 400,0 | 100,0 |  | 300,0 |  |  |  | 86000 | 133,7 | 150,0 | 75,0 | 250,0 | 2500,0 | 75,0 | 1212,5 | 3,46 | 22,0 | 350,0 | 350,0 | 4 | 20,0 | r | 1256,6 | 1,00 | 0,7181 | 2,9920 | 400,0 | 2,00 | 565,00 | 1,41 |  |  | 4 | 12,0 | 452,4 | 350 | 6,0 | 2 | 56,5 | r | 125,0 | 0,31 | 0,36 | 320 | 306 | 0,3770 | 320,0 | 1,21 | 430,00 | 1,34 |  | 20,0 | 23,63 | cu | 18,90 | 0,00 |  | 0,0000 | 2,29 | 0,0969 | 0,1216 | 0,1216 | 0,0638 | 2,06 | 1,33 |  |  | 148,50 | 149,83 |  |  | 606 |  | 320 | 320 | 0,0638 |  | 180,06 | 0,1244 | 0,2005 | 0,906 | 400 | 0,134 | 0,933 | 327 | 0,933 | 327 | 0,1134 | 164,12 | 135,36 | 1,10 | BB | 0,06 | 14,63 | 3,83 | 0,24 | 0,82 | 3,14 | 17,66 | 0,56 | 0,57 |  | 1 | 1 | 1 | 0 | 1 | 0 |  | 19,8 | 24,9 | 20,9 | 22,5 | 33,07 | 50,67 | 83,73 | 165,33 | 0,506 | 83,73 | 1773
Hamadi_1976_004_GT-4 | 245 | Hamadi, Regan (1980) | GT-4 | SI | 500,0 | 120,0 | 400,0 | 100,0 |  | 300,0 |  |  |  | 86000 | 133,7 | 150,0 | 75,0 | 250,0 | 2500,0 | 75,0 | 1212,5 | 3,46 | 22,0 | 350,0 | 350,0 | 4 | 20,0 | r | 1256,6 | 1,00 | 0,7181 | 2,9920 | 655,0 | 3,28 | 820,00 | 1,25 |  |  | 4 | 12,0 | 452,4 | 350 | 8,0 | 2 | 100,5 | r | 160,0 | 0,40 | 0,46 | 310 | 306 | 0,5236 | 480,0 | 2,51 | 720,00 | 1,50 |  | 20,0 | 29,43 | cu | 23,54 | 0,00 |  | 0,0000 | 2,72 | 0,0923 | 0,1598 | 0,1598 | 0,1067 | 2,06 | 1,33 |  |  | 227,50 | 228,83 |  |  | 606 |  | 480 | 480 | 0,1067 |  | 275,84 | 0,1530 | 0,2530 | 0,882 | 655 | 0,181 | 0,909 | 318 | 0,909 | 318 | 0,1453 | 261,99 | 216,08 | 1,05 | BB | 0,11 | 19,07 | 2,89 | 0,31 | 0,82 | 2,37 | 22,88 | 0,57 | 0,74 |  | 1 | 1 | 1 | 0 | 1 | 0 |  | 25,6 | 31,0 | 27,0 | 28,6 | 37,29 | 105,56 | 142,85 | 186,46 | 0,766 | 142,85 | 1593
Hamadi_1976_005_GT-5 | 246 | Hamadi, Regan (1980) | GT-5 | SI | 500,0 | 120,0 | 400,0 | 100,0 |  | 300,0 |  |  |  | 86000 | 133,7 | 150,0 | 75,0 | 250,0 | 2500,0 | 75,0 | 1212,5 | 3,46 | 22,0 | 350,0 | 350,0 | 4 | 20,0 | r | 1256,6 | 1,00 | 0,7181 | 2,9920 | 655,0 | 3,28 | 820,00 | 1,25 |  |  | 4 | 12,0 | 452,4 | 350 | 8,0 | 2 | 100,5 | r | 125,0 | 0,31 | 0,36 | 310 | 306 | 0,6702 | 480,0 | 3,22 | 720,00 | 1,50 |  | 20,0 | 18,56 | cu | 14,85 | 0,00 |  | 0,0000 | 1,88 | 0,1013 | 0,2534 | 0,2534 | 0,2166 | 2,06 | 1,33 |  |  | 222,50 | 223,83 |  |  | 606 |  | 480 | 480 | 0,2166 |  | 269,78 | 0,2373 | 0,4133 | 0,926 | 655 | 0,274 | 0,863 | 302 | 0,863 | 302 | 0,2187 | 248,66 | 205,08 | 1,08 | BB | 0,22 | 27,74 | 1,90 | 0,41 | 1,00 | 1,91 | 27,66 | 0,80 | 1,06 | VB | 0 | 1 | 0 | 0 | 0 | 0 | AF | 14,8 | 19,5 | 15,5 | 17,1 | 28,88 | 135,11 | 163,99 | 144,40 | 1136 | 144,40 | 1541
Hegger_2001_001_SVB 3b | 247 | Hegger, J.; Görtz, S.; Will, N.(2001) | SVB 3b | SI | 220,0 | 180,0 | 500,0 | [6 empty] | 100000 | 241,7 |  |  | 200,0 | 3000,0 |  | 1500,0 | 3,33 |  | 450,0 | 450,0 | 6 | 25,0 | r | 2945,2 | 1,00 | 2,9750 | 3,6361 | 532,0 | 2,66 | 673,00 | 1,27 | [6 empty] | 8,0 | 2 | 100,5 | r | 100,0 | 0,20 | 0,22 | 410 | 0 | 0,5585 | 514,0 | 2,87 |  | 0,00 |  |  | 66,50 | cyl | 53,20 | 0,00 |  | 0,0000 | 4,51 | 0,0678 | 0,2380 | 0,2380 | 0,0540 | 2,40 | 1,80 |  |  | 427,00 | 428,80 |  |  | 750 |  | 514 | 514 | 0,0540 |  | 640,50 | 0,2162 | 0,1183 | 0,734 | 532 | 0,324 | 0,838 | 377 | 0,838 | 377 | 0,1994 | 590,78 | 393,85 | 1,08 | BB | 0,05 | 13,43 | 4,19 | 0,23 | 0,52 | 2,19 | 24,53 | 0,25 | 0,54 |  | 1 | 1 | 1 | 0 | 1 | 0 |  | 62,7 | 70,0 | 66,0 | 67,6 | 110,61 | 232,53 | 343,14 | 553,06 | 0,620 | 343,14 | 1244
Hegger_2003_001_NSC 3L | 248 | Hegger, J; Görtz, S. (2003) | NSC 3L | SI | 400,0 | 80,0 | 500,0 | 90,0 | 20,0 | 280,0 | 90,0 | 20,0 | 400,0 | 104000 | 250,0 | 100,0 | 100,0 | 450,0 | 4500,0 | 1500,0 | 1500,0 | 3,19 |  | 470,0 | 470,0 | 5 | 20,0 | r | 3581,4 | 1,00 | 1,9050 | 9,5250 | 500,0 | 2,50 |  | 0,00 | [6 empty] | 6,0 | 2 | 56,5 | r | 100,0 | 0,20 | 0,21 | 440 | 0 | 0,7069 | 550,0 | 3,89 |  | 0,00 |  |  | 27,55 | cyl | 22,04 | 0,00 |  | 0,0000 | 2,58 | 0,0937 | 0,3457 | 0,3457 | 0,1764 | 2,50 | 3,74 |  |  | 334,00 | 337,74 |  |  | 750 | 0 |  | 0 | 0,0000 |  | 501,00 | 0,2058 | 0,4651 | 0,890 | 343 | 0,267 | 0,867 | 407 | 0,806 | 379 | 0,2786 | 678,12 | 452,08 | 0,74 |  | 0,18 | 24,83 | 2,16 | 0,38 | 1,22 | 0,00 | 0,00 | 0,00 | 0,19 |  | 0 | 0 | 0 | 0 | 0 | 0 |  | 23,8 | 29,0 | 25,0 | 26,6 | 32,21 | 146,18 | 178,39 | 161,04 | 1108 | 161,04 | 2074
Hegger_2003_002_NSC 3R | 249 | Hegger, J; Görtz, S. (2003) | NSC 3R | SI | 400,0 | 80,0 | 500,0 | 90,0 | 20,0 | 280,0 | 90,0 | 20,0 | 400,0 | 104000 | 250,0 | 100,0 | 100,0 | 450,0 | 3000,0 | 100,0 | 1450,0 | 3,09 |  | 470,0 | 470,0 | 5 | 20,0 | r | 3581,4 | 1,00 | 1,9050 | 9,5250 | 500,0 | 2,50 |  | 0,00 | [6 empty] | 6,0 | 2 | 56,5 | r | 100,0 | 0,20 | 0,21 | 440 | 0 | 0,7069 | 550,0 | 3,89 |  | 0,00 |  |  | 27,55 | cyl | 22,04 | 0,00 |  | 0,0000 | 2,58 | 0,0937 | 0,3457 | 0,3457 | 0,1764 | 2,50 | 1,93 |  |  | 349,00 | 350,93 |  |  | 725 | 0 |  | 0 | 0,0000 |  | 506,05 | 0,2079 | 0,4869 | 0,890 | 348 | 0,270 | 0,865 | 407 | 0,806 | 379 | 0,2786 | 678,12 | 467,67 | 0,75 |  | 0,18 | 24,83 | 2,16 | 0,38 | 1,28 | 0,00 | 0,00 | 0,00 | 0,20 |  | 0 | 0 | 0 | 0 | 0 | 0 |  | 23,8 | 29,0 | 25,0 | 26,6 | 32,21 | 146,18 | 178,39 | 161,04 | 1108 | 161,04 | 2167
Johnson_1989_001_1 | 260 | Johnson; Ramirez (1989) | 1 | A | 304,8 | 304,8 | 609,6 | [6 empty] | 185806 | 304,8 | 101,6 | 228,6 | 235,0 | 4254,5 | 914,4 | 1670,1 | 3,10 | 25,4 | 538,7 | 538,7 | 5 | 32,3 | r | 4086,3 | 0,70 | 2,4885 | 2,4885 | 524,8 | 2,62 |  | 0,00 |  | 46,0 | 2 | 28,7 | 1289,5 | 540 | 6,4 | 2 | 63,3 | r | 133,4 | 0,22 | 0,25 | 507 | 488 | 0,1558 | 479,3 | 0,75 |  | 0,00 |  | 19,1 | 34,59 | cyl | 27,67 | 0,00 |  | 0,0000 | 3,07 | 0,0888 | 0,3775 | 0,3775 | 0,0270 | 4,46 | 5,76 | 338,50 |  | 344,26 | 344,26 |  |  | 835 |  |  | 0 | 0,0000 |  | 574,93 | 0,1879 | 0,0865 | 0,862 | 298 | 0,249 | 0,875 | 472 | 0,781 | 421 | 0,2948 | 902,25 | 540,25 | 0,64 |  | 0,03 | 9,46 | 6,00 | 0,16 | 0,53 | 0,00 | 0,00 | 0,00 | 0,41 |  | 0 | 1 | 0 | 0 | 0 | 0 |  | 30,8 | 36,4 | 32,4 | 34,0 | 159,06 | 122,65 | 281,71 | 795,30 | 0,354 | 281,71 | 1222
Johnson_1989_002_2 | 261 | Johnson; Ramirez (1989) | 2 | A | 304,8 | 304,8 | 609,6 | [6 empty] | 185806 | 304,8 | 101,6 | 228,6 | 235,0 | 4254,5 | 914,4 | 1670,1 | 3,10 | 25,4 | 538,7 | 538,7 | 5 | 32,3 | r | 4086,3 | 0,70 | 2,4885 | 2,4885 | 524,8 | 2,62 |  | 0,00 |  | 46,0 | 2 | 28,7 | 1289,5 | 540 | 6,4 | 2 | 63,3 | r | 266,7 | 0,44 | 0,50 | 507 | 488 | 0,0779 | 479,3 | 0,37 |  | 0,00 |  | 19,1 | 34,59 | cyl | 27,67 | 0,00 |  | 0,0000 | 3,07 | 0,0888 | 0,3775 | 0,3775 | 0,0135 | 4,46 | 5,76 | 222,40 |  | 228,16 | 228,16 |  |  | 835 |  |  | 0 | 0,0000 |  | 381,04 | 0,1245 | 0,0545 | 0,862 | 188 | 0,157 | 0,922 | 496 | 0,781 | 421 | 0,2948 | 902,25 | 540,25 | 0,42 |  | 0,01 | 6,67 | 8,55 | 0,12 | 0,47 | 0,00 | 0,00 | 0,00 | 0,27 |  | 0 | 1 | 0 | 0 | 0 | 0 |  | 30,8 | 36,4 | 32,4 | 34,0 | 159,06 | 61,32 | 220,39 | 795,30 | 0,277 | 220,39 | 1035
Johnson_1989_005_5 | 264 | Johnson; Ramirez (1989) | 5 | A | 304,8 | 304,8 | 609,6 | [6 empty] | 185806 | 304,8 | 101,6 | 228,6 | 235,0 | 4254,5 | 914,4 | 1670,1 | 3,10 | 25,4 | 538,7 | 538,7 | 5 | 32,3 | r | 4086,3 | 0,70 | 2,4885 | 2,4885 | 524,8 | 2,62 |  | 0,00 |  | 46,0 | 2 | 28,7 | 1289,5 | 540 | 6,4 | 2 | 63,3 | r | 133,4 | 0,22 | 0,25 | 507 | 488 | 0,1558 | 479,3 | 0,75 |  | 0,00 |  | 19,1 | 53,07 | cyl | 42,46 | 0,00 |  | 0,0000 | 4,16 | 0,0784 | 0,2461 | 0,2461 | 0,0176 | 4,46 | 5,76 | 382,53 |  | 388,29 | 388,29 |  |  | 835 |  |  | 0 | 0,0000 |  | 648,46 | 0,1381 | 0,0617 | 0,788 | 326 | 0,194 | 0,903 | 486 | 0,844 | 455 | 0,2077 | 974,90 | 583,75 | 0,67 |  | 0,02 | 7,62 | 7,47 | 0,13 | 0,47 | 0,00 | 0,00 | 0,00 | 0,33 |  | 0 | 1 | 0 | 0 | 0 | 0 |  | 49,3 | 55,9 | 51,9 | 53,5 | 199,42 | 122,65 | 322,06 | 997,08 | 0,323 | 322,06 | 1206
Kong_1997_001_S1-1 | 359 | Kong; Rangan (1997) | S1-1 | SI | 250,0 | 250,0 | 350,0 | [6 empty] | 87500 | 175,0 | 100,0 | 100,0 | 370,0 | 1960,0 | 500,0 | 730,0 | 2,50 | 35,0 | 292,0 | 292,0 | 2 | 36,0 | r | 2046,0 | 0,70 | 2,8027 | 2,8027 | 452,0 | 2,26 | 559,00 | 1,24 |  | 41,0 | 2 | 12,0 | 224,0 | 462 | 4,9 | 2 | 38,3 | 0 | 100,0 | 0,29 | 0,34 | 267 | 222 | 0,1533 | 569,0 | 0,87 | 614,00 | 1,08 |  | 7,0 | 58,51 | cyl | 46,81 | 0,00 |  | 0,0000 | 4,31 | 0,0736 | 0,2165 | 0,2165 | 0,0186 | 2,10 | 1,31 |  |  | 228,30 | 229,61 | 50 | 355 | 355 |  |  | 0 | 0,0000 |  | 166,66 | 0,1336 | 0,0740 | 0,766 | 309 | 0,193 | 0,903 | 264 | 0,859 | 251 | 0,1859 | 231,87 | 317,64 | 0,72 |  | 0,02 | 7,85 | 7,26 | 0,14 | 0,55 | 0,00 | 0,00 | 0,00 | 0,29 |  | 0 | 1 | 0 | 0 | 0 | 0 |  | 54,7 | 61,6 | 57,6 | 59,2 | 93,28 | 63,69 | 156,97 | 466,41 | 0,337 | 156,97 | 1454
Kong_1997_002_S1-2 | 360 | Kong; Rangan (1997) | S1-2 | SI | 250,0 | 250,0 | 350,0 | [6 empty] | 87500 | 175,0 | 100,0 | 100,0 | 370,0 | 1960,0 | 500,0 | 730,0 | 2,50 | 35,0 | 292,0 | 292,0 | 2 | 36,0 | r | 2046,0 | 0,70 | 2,8027 | 2,8027 | 452,0 | 2,26 | 559,00 | 1,24 |  | 41,0 | 2 | 12,0 | 224,0 | 462 | 4,9 | 2 | 38,3 | 0 | 100,0 | 0,29 | [5 empty] | 0,87 | 614,00 | 1,08 |  | 7,0 | 58,51 | cyl | 46,81 | 0,00 |  | 0,0000 | 4,31 | 0,0736 | 0,2165 | 0,2165 | 0,0186 | 2,10 | 1,36 |  |  | 208,30 | 209,66 | 55 | 332 | 332 |  |  | 0 | 0,0000 |  | 152,06 | 0,1219 | 0,0668 | 0,766 | 279 | 0,174 | 0,913 | 267 | 0,859 | 251 | 0,1859 | 231,87 | 317,64 | 0,66 |  | 0,02 | 7,85 | 7,26 | 0,14 | 0,49 | 0,00 | 0,00 | 0,00 | 0,27 |  | 0 | 1 | 0 | 0 | 0 | 0 |  | 54,7 | 61,6 | 57,6 | 59,2 | 93,28 | 63,69 | 156,97 | 466,41 | 0,337 | 156,97 | 1327
Kong_1997_003_S1-3 | 361 | Kong; Rangan (1997) | S1-3 | SI | 250,0 | 250,0 | 350,0 | [6 empty] | 87500 | 175,0 | 100,0 | 100,0 | 370,0 | 1960,0 | 500,0 | 730,0 | 2,50 | 35,0 | 292,0 | 292,0 | 2 | 36,0 | r | 2046,0 | 0,70 | 2,8027 | 2,8027 | 452,0 | 2,26 | 559,00 | 1,24 |  | 41,0 | 2 | 12,0 | 224,0 | 462 | 4,9 | 2 | 38,3 | 0 | 100,0 | 0,29 | [5 empty] | 0,87 | 614,00 | 1,08 |  | 7,0 | 58,51 | cyl | 46,81 | 0,00 |  | 0,0000 | 4,31 | 0,0736 | 0,2165 | 0,2165 | 0,0186 | 2,10 | 1,31 |  |  | 206,10 | 207,41 | 41 | 354 | 354 | 314 |  | 314 | 0,0103 |  | 150,45 | 0,1206 | 0,0660 | 0,766 | 276 | 0,172 | 0,914 | 267 | 0,859 | 251 | 0,1859 | 231,87 | 317,64 | 0,65 |  | 0,02 | 7,85 | 7,26 | 0,14 | 0,49 | 6,42 | 8,85 | 0,35 | 0,27 |  | 1 | 1 | 0 | 1 | 1 | 0 |  | 54,7 | 61,6 | 57,6 | 59,2 | 93,28 | 63,69 | 156,97 | 466,41 | 0,337 | 156,97 | 1313
Kong_1997_004_S1-4 | 362 | Kong; Rangan (1997) | S1-4 | SI | 250,0 | 250,0 | 350,0 | [6 empty] | 87500 | 175,0 | 100,0 | 100,0 | 370,0 | 1960,0 | 500,0 | 730,0 | 2,50 | 35,0 | 292,0 | 292,0 | 2 | 36,0 | r | 2046,0 | 0,70 | 2,8027 | 2,8027 | 452,0 | 2,26 | 559,00 | 1,24 |  | 41,0 | 2 | 12,0 | 224,0 | 462 | 4,9 | 2 | 38,3 | 0 | 100,0 | 0,29 | [5 empty] | 0,87 | 614,00 | 1,08 |  | 7,0 | 58,51 | cyl | 46,81 | 0,00 |  | 0,0000 | 4,31 | 0,0736 | 0,2165 | 0,2165 | 0,0186 | 2,10 | 1,41 |  |  | 277,90 | 279,31 | 40 | 310 | 310 | 450 |  | 450 | 0,0147 |  | 202,87 | 0,1627 | 0,0925 | 0,766 | 386 | 0,242 | 0,879 | 257 | 0,859 | 251 | 0,1859 | 231,87 | 317,64 | 0,87 |  | 0,02 | 7,85 | 7,26 | 0,14 | 0,68 | 6,27 | 9,05 | 0,48 | 0,36 |  | 1 | 1 | 0 | 1 | 1 | 0 |  | 54,7 | 61,6 | 57,6 | 59,2 | 93,28 | 63,69 | 156,97 | 466,41 | 0,337 | 156,97 | 1770
Kong_1997_005_S1-5 | 363 | Kong; Rangan (1997) | S1-5 | SI | 250,0 | 250,0 | 350,0 | [6 empty] | 87500 | 175,0 | 100,0 | 100,0 | 370,0 | 1960,0 | 500,0 | 730,0 | 2,50 | 35,0 | 292,0 | 292,0 | 2 | 36,0 | r | 2046,0 | 0,70 | 2,8027 | 2,8027 | 452,0 | 2,26 | 559,00 | 1,24 |  | 41,0 | 2 | 12,0 | 224,0 | 462 | 4,9 | 2 | 38,3 | 0 | 100,0 | 0,29 | [5 empty] | 0,87 | 614,00 | 1,08 |  | 7,0 | 58,51 | cyl | 46,81 | 0,00 |  | 0,0000 | 4,31 | 0,0736 | 0,2165 | 0,2165 | 0,0186 | 2,10 | 1,29 |  |  | 253,30 | 254,59 |  | 365 | 365 |  |  | 0 | 0,0000 |  | 184,91 | 0,1483 | 0,0832 | 0,766 | 347 | 0,217 | 0,891 | 260 | 0,859 | 251 | 0,1859 | 231,87 | 317,64 | 0,80 |  | 0,02 | 7,85 | 7,26 | 0,14 | 0,61 | 0,00 | 0,00 | 0,00 | 0,33 |  | 0 | 1 | 0 | 0 | 0 | 0 |  | 54,7 | 61,6 | 57,6 | 59,2 | 93,28 | 63,69 | 156,97 | 466,41 | 0,337 | 156,97 | 1614
Kong_1997_006_S1-6 | 364 | Kong; Rangan (1997) | S1-6 | SI | 250,0 | 250,0 | 350,0 | [6 empty] | 87500 | 175,0 | 100,0 | 100,0 | 370,0 | 1960,0 | 500,0 | 730,0 | 2,50 | 35,0 | 292,0 | 292,0 | 2 | 36,0 | r | 2046,0 | 0,70 | 2,8027 | 2,8027 | 452,0 | 2,26 | 559,00 | 1,24 |  | 41,0 | 2 | 12,0 | 224,0 | 462 | 4,9 | 2 | 38,3 | 0 | 100,0 | 0,29 | [5 empty] | 0,87 | 614,00 | 1,08 |  | 7,0 | 58,51 | cyl | 46,81 | 0,00 |  | 0,0000 | 4,31 | 0,0736 | 0,2165 | 0,2165 | 0,0186 | 2,10 | 1,18 |  |  | 224,10 | 225,28 | 49 | 420 | 420 |  |  | 0 | 0,0000 |  | 163,59 | 0,1312 | 0,0724 | 0,766 | 302 | 0,189 | 0,905 | 264 | 0,859 | 251 | 0,1859 | 231,87 | 317,64 | 0,71 |  | 0,02 | 7,85 | 7,26 | 0,14 | 0,54 | 0,00 | 0,00 | 0,00 | 0,29 |  | 0 | 1 | 0 | 0 | 0 | 0 |  | 54,7 | 61,6 | 57,6 | 59,2 | 93,28 | 63,69 | 156,97 | 466,41 | 0,337 | 156,97 | 1428
Kong_1997_007_S2-1 | 365 | Kong; Rangan (1997) | S2-1 | SI | 250,0 | 250,0 | 350,0 | [6 empty] | 87500 | 175,0 | 100,0 | 100,0 | 370,0 | 1960,0 | 500,0 | 730,0 | 2,50 | 35,0 | 292,0 | 292,0 | 2 | 36,0 | r | 2046,0 | 0,70 | 2,8027 | 2,8027 | 452,0 | 2,26 | 559,00 | 1,24 |  | 41,0 | 2 | 12,0 | 224,0 | 462 | 4,9 | 2 | 38,3 | 0 | 150,0 | 0,43 | [5 empty] | 0,58 | 614,00 | 1,08 |  | 7,0 | 66,70 | cyl | 53,36 | 3,25 | sp | 0,0487 | 4,51 | 0,0676 | 0,1899 | 0,1899 | 0,0109 | 2,10 | 1,08 |  |  | 260,30 | 261,38 |  | 464 | 464 |  |  | 0 | 0,0000 |  | 190,02 | 0,1336 | 0,0744 | 0,733 | 354 | 0,203 | 0,899 | 262 | 0,870 | 254 | 0,1653 | 235,06 | 322,00 | 0,81 |  | 0,01 | 5,99 | 9,53 | 0,10 | 0,72 | 0,00 | 0,00 | 0,00 | 0,32 |  | 0 | 1 | 0 | 0 | 0 | 0 |  | 62,9 | 70,2 | 66,2 | 67,8 | 99,84 | 42,46 | 142,30 | 499,21 | 0,285 | 142,30 | 1829
Kong_1997_008_S2-2 | 366 | Kong; Rangan (1997) | S2-2 | SI | 250,0 | 250,0 | 350,0 | [6 empty] | 87500 | 175,0 | 100,0 | 100,0 | 370,0 | 1960,0 | 500,0 | 730,0 | 2,50 | 35,0 | 292,0 | 292,0 | 2 | 36,0 | r | 2046,0 | 0,70 | 2,8027 | 2,8027 | 452,0 | 2,26 | 559,00 | 1,24 |  | 41,0 | 2 | 12,0 | 224,0 | 462 | 4,9 | 2 | 38,3 | 0 | 125,0 | 0,36 | [5 empty] | 0,70 | 614,00 | 1,08 |  | 7,0 | 66,70 | cyl | 53,36 | 3,25 | sp | 0,0487 | 4,51 | 0,0676 | 0,1899 | 0,1899 | 0,0131 | 2,10 | 1,34 |  |  | 232,50 | 233,84 | 45 | 344 | 344 |  |  | 0 | 0,0000 |  | 169,73 | 0,1194 | 0,0655 | 0,733 | 312 | 0,179 | 0,911 | 266 | 0,870 | 254 | 0,1653 | 235,06 | 322,00 | 0,72 |  | 0,01 | 6,57 | 8,69 | 0,11 | 0,58 | 0,00 | 0,00 | 0,00 | 0,28 |  | 0 | 1 | 0 | 0 | 0 | 0 |  | 62,9 | 70,2 | 66,2 | 67,8 | 99,84 | 50,95 | 150,79 | 499,21 | 0,302 | 150,79 | 1542
Kong_1997_009_S2-3 | 367 | Kong; Rangan (1997) | S2-3 | SI | 250,0 | 250,0 | 350,0 | [6 empty] | 87500 | 175,0 | 100,0 | 100,0 | 370,0 | 1960,0 | 500,0 | 730,0 | 2,50 | 35,0 | 292,0 | 292,0 | 2 | 36,0 | r | 2046,0 | 0,70 | 2,8027 | 2,8027 | 452,0 | 2,26 | 559,00 | 1,24 |  | 41,0 | 2 | 12,0 | 224,0 | 462 | 4,9 | 2 | 38,3 | 0 | 100,0 | 0,29 | [5 empty] | 0,87 | 614,00 | 1,08 |  | 7,0 | 66,70 | cyl | 53,36 | 3,25 | sp | 0,0487 | 4,51 | 0,0676 | 0,1899 | 0,1899 | 0,0164 | 2,10 | 1,31 |  |  | 253,30 | 254,61 |  | 354 | 354 | 266 |  | 266 | 0,0076 |  | 184,91 | 0,1301 | 0,0721 | 0,733 | 343 | 0,197 | 0,902 | 263 | 0,870 | 254 | 0,1653 | 235,06 | 322,00 | 0,79 |  | 0,02 | 7,35 | 7,76 | 0,13 | 0,57 | 9,44 | 6,05 | 0,55 | 0,31 |  | 1 | 1 | 0 | 1 | 1 | 0 |  | 62,9 | 70,2 | 66,2 | 67,8 | 99,84 | 63,69 | 163,53 | 499,21 | 0,328 | 163,53 | 1549
Kong_1997_010_S2-4 | 368 | Kong; Rangan (1997) | S2-4 | SI | 250,0 | 250,0 | 350,0 | [6 empty] | 87500 | 175,0 | 100,0 | 100,0 | 370,0 | 1960,0 | 500,0 | 730,0 | 2,50 | 35,0 | 292,0 | 292,0 | 2 | 36,0 | r | 2046,0 | 0,70 | 2,8027 | 2,8027 | 452,0 | 2,26 | 559,00 | 1,24 |  | 41,0 | 2 | 12,0 | 224,0 | 462 | 4,9 | 2 | 38,3 | 0 | 100,0 | 0,29 | [5 empty] | 0,87 | 614,00 | 1,08 |  | 7,0 | 66,70 | cyl | 53,36 | 3,25 | sp | 0,0487 | 4,51 | 0,0676 | 0,1899 | 0,1899 | 0,0164 | 2,10 | 1,20 |  |  | 219,40 | 220,60 | 55 | 408 | 408 | 279 |  | 279 | 0,0080 |  | 160,16 | 0,1126 | 0,0615 | 0,733 | 293 | 0,168 | 0,916 | 268 | 0,870 | 254 | 0,1653 | 235,06 | 322,00 | 0,68 |  | 0,02 | 7,35 | 7,76 | 0,13 | 0,48 | 7,68 | 7,42 | 0,38 | 0,27 |  | 1 | 1 | 0 | 1 | 1 | 0 |  | 62,9 | 70,2 | 66,2 | 67,8 | 99,84 | 63,69 | 163,53 | 499,21 | 0,328 | 163,53 | 1342
Kong_1997_011_S2-5 | 369 | Kong; Rangan (1997) | S2-5 | SI | 250,0 | 250,0 | 350,0 | [6 empty] | 87500 | 175,0 | 100,0 | 100,0 | 370,0 | 1960,0 | 500,0 | 730,0 | 2,50 | 35,0 | 292,0 | 292,0 | 2 | 36,0 | r | 2046,0 | 0,70 | 2,8027 | 2,8027 | 452,0 | 2,26 | 559,00 | 1,24 |  | 41,0 | 2 | 12,0 | 224,0 | 462 | 4,9 | 2 | 38,3 | 0 | 75,0 | 0,21 | [5 empty] | 1,16 | 614,00 | 1,08 |  | 7,0 | 66,70 | cyl | 53,36 | 3,25 | sp | 0,0487 | 4,51 | 0,0676 | 0,1899 | 0,1899 | 0,0218 | 2,10 | 1,41 |  |  | 282,10 | 283,51 |  | 310 | 310 |  |  | 0 | 0,0000 |  | 205,93 | 0,1448 | 0,0815 | 0,733 | 388 | 0,222 | 0,889 | 260 | 0,870 | 254 | 0,1653 | 235,06 | 322,00 | 0,88 |  | 0,02 | 8,49 | 6,70 | 0,15 | 0,56 | 0,00 | 0,00 | 0,00 | 0,34 |  | 0 | 1 | 0 | 0 | 0 | 0 |  | 62,9 | 70,2 | 66,2 | 67,8 | 99,84 | 84,92 | 184,76 | 499,21 | 0,370 | 184,76 | 1527
Kong_1997_013_S3-1 | 371 | Kong; Rangan (1997) | S3-1 | SI | 250,0 | 250,0 | 350,0 | [6 empty] | 87500 | 175,0 | 100,0 | 100,0 | 360,0 | 1980,0 | 500,0 | 740,0 | 2,49 | 35,0 | 297,0 | 297,0 | 2 | 28,0 | r | 1232,0 | 0,70 | 1,6593 | 1,6593 | 450,0 | 2,25 | 562,00 | 1,25 |  | 41,0 | 2 | 12,0 | 224,0 | 462 | 4,0 | 2 | 24,6 | 0 | 100,0 | 0,29 | [5 empty] | 0,62 | 687,00 | 1,09 |  | 7,0 | 62,01 | cyl | 49,61 | 3,28 | sp | 0,0528 | 4,40 | 0,0709 | 0,1204 | 0,1204 | 0,0126 | 2,10 | 1,33 |  |  | 209,20 | 210,53 | 44 | 359 | 359 |  |  | 0 | 0,0000 |  | 154,81 | 0,1132 | 0,0617 | 0,752 | 450 | 0,160 | 0,920 | 273 | 0,920 | 273 | 0,1108 | 151,47 | 204,69 | 1,02 | BB | 0,01 | 6,43 | 8,87 | 0,11 | 0,55 | 0,00 | 0,00 | 0,00 | 0,33 |  | 0 | 1 | 0 | 0 | 0 | 0 |  | 58,2 | 65,3 | 61,3 | 62,9 | 97,78 | 46,24 | 144,02 | 488,92 | 0,295 | 144,02 | 1453
Kong_1997_014_S3-2 | 372 | Kong; Rangan (1997) | S3-2 | SI | 250,0 | 250,0 | 350,0 | [6 empty] | 87500 | 175,0 | 100,0 | 100,0 | 360,0 | 1980,0 | 500,0 | 740,0 | 2,49 | 35,0 | 297,0 | 297,0 | 2 | 28,0 | r | 1232,0 | 0,70 | 1,6593 | 1,6593 | 450,0 | 2,25 | 562,00 | 1,25 |  | 41,0 | 2 | 12,0 | 224,0 | 462 | 4,0 | 2 | 24,6 | 0 | 100,0 | 0,29 | [5 empty] | 0,62 | 687,00 | 1,09 |  | 7,0 | 62,01 | cyl | 49,61 | 3,28 | sp | 0,0528 | 4,40 | 0,0709 | 0,1204 | 0,1204 | 0,0126 | 2,10 | 1,28 |  |  | 178,00 | 179,28 | 50 | 381 | 381 |  |  | 0 | 0,0000 |  | 131,72 | 0,0963 | 0,0519 | 0,752 | 387 | 0,138 | 0,931 | 277 | 0,920 | 273 | 0,1108 | 151,47 | 204,69 | 0,87 |  | 0,01 | 6,43 | 8,87 | 0,11 | 0,47 | 0,00 | 0,00 | 0,00 | 0,28 |  | 0 | 1 | 0 | 0 | 0 | 0 |  | 58,2 | 65,3 | 61,3 | 62,9 | 97,78 | 46,24 | 144,02 | 488,92 | 0,295 | 144,02 | 1236
Kong_1997_015_S3-3 | 373 | Kong; Rangan (1997) | S3-3 | SI | 250,0 | 250,0 | 350,0 | [6 empty] | 87500 | 175,0 | 100,0 | 100,0 | 370,0 | 1960,0 | 500,0 | 730,0 | 2,49 | 35,0 | 293,0 | 293,0 | 2 | 36,0 | r | 2046,0 | 0,70 | 2,7932 | 2,7932 | 452,0 | 2,26 | 559,00 | 1,24 |  | 41,0 | 2 | 12,0 | 224,0 | 462 | 4,0 | 2 | 24,6 | 0 | 100,0 | 0,29 | [5 empty] | 0,62 | 687,00 | 1,09 |  | 7,0 | 62,01 | cyl | 49,61 | 3,28 | sp | 0,0528 | 4,40 | 0,0709 | 0,2036 | 0,2036 | 0,0126 | 2,10 | 1,18 |  |  | 228,60 | 229,78 | 47 | 420 | 420 | 300 |  | 300 | 0,0060 |  | 166,88 | 0,1254 | 0,0693 | 0,752 | 307 | 0,184 | 0,908 | 266 | 0,865 | 253 | 0,1760 | 234,28 | 320,93 | 0,71 |  | 0,01 | 6,43 | 8,87 | 0,11 | 0,62 | 11,63 | 4,92 | 0,65 | 0,28 |  | 1 | 1 | 0 | 1 | 1 | 0 |  | 58,2 | 65,3 | 61,3 | 62,9 | 96,47 | 45,61 | 142,08 | 482,34 | 0,295 | 142,08 | 1609
Kong_1997_016_S3-4 | 374 | Kong; Rangan (1997) | S3-4 | SI | 250,0 | 250,0 | 350,0 | [6 empty] | 87500 | 175,0 | 100,0 | 100,0 | 370,0 | 1960,0 | 500,0 | 730,0 | 2,49 | 35,0 | 293,0 | 293,0 | 2 | 36,0 | r | 2046,0 | 0,70 | 2,7932 | 2,7932 | 452,0 | 2,26 | 559,00 | 1,24 |  | 41,0 | 2 | 12,0 | 224,0 | 462 | 4,0 | 2 | 24,6 | 0 | 100,0 | 0,29 | [5 empty] | 0,62 | 687,00 | 1,09 |  | 7,0 | 62,01 | cyl | 49,61 | 3,28 | sp | 0,0528 | 4,40 | 0,0709 | 0,2036 | 0,2036 | 0,0126 | 2,10 | 1,22 |  |  | 174,90 | 176,12 | 58 | 398 | 398 | 350 |  | 350 | 0,0070 |  | 127,68 | 0,0959 | 0,0517 | 0,752 | 229 | 0,137 | 0,932 | 273 | 0,865 | 253 | 0,1760 | 234,28 | 320,93 | 0,54 |  | 0,01 | 6,43 | 8,87 | 0,11 | 0,46 | 7,43 | 7,66 | 0,31 | 0,22 |  | 1 | 1 | 0 | 1 | 1 | 0 |  | 58,2 | 65,3 | 61,3 | 62,9 | 96,47 | 45,61 | 142,08 | 482,34 | 0,295 | 142,08 | 1231
Kong_1997_017_S3-5 | 375 | Kong; Rangan (1997) | S3-5 | SI | 250,0 | 250,0 | 350,0 | [6 empty] | 87500 | 175,0 | 100,0 | 100,0 | 380,0 | 1940,0 | 500,0 | 720,0 | 2,51 | 35,0 | 287,0 | 287,0 | 6 | 24,0 | r | 2760,0 | 0,70 | 3,8467 | 3,8467 | 442,0 | 2,21 | 544,00 | 1,23 |  | 41,0 | 2 | 12,0 | 224,0 | 462 | 4,0 | 2 | 24,6 | 0 | 100,0 | 0,29 | [5 empty] | 0,62 | 687,00 | 1,09 |  | 7,0 | 62,01 | cyl | 49,61 | 3,28 | sp | 0,0528 | 4,40 | 0,0709 | 0,2742 | 0,2742 | 0,0126 | 2,10 | 1,28 |  |  | 296,60 | 297,88 | 45 | 360 | 360 |  |  | 0 | 0,0000 |  | 213,55 | 0,1672 | 0,0955 | 0,752 | 309 | 0,255 | 0,873 | 250 | 0,818 | 235 | 0,2242 | 286,28 | 397,62 | 0,75 |  | 0,01 | 6,43 | 8,87 | 0,11 | 0,86 | 0,00 | 0,00 | 0,00 | 0,19 |  | 0 | 1 | 0 | 0 | 0 | 0 |  | 58,2 | 65,3 | 61,3 | 62,9 | 94,49 | 44,68 | 139,17 | 472,46 | 0,295 | 139,17 | 2131
Kong_1997_018_S3-6 | 376 | Kong; Rangan (1997) | S3-6 | SI | 250,0 | 250,0 | 350,0 | [6 empty] | 87500 | 175,0 | 100,0 | 100,0 | 380,0 | 1940,0 | 500,0 | 720,0 | 2,51 | 35,0 | 287,0 | 287,0 | 6 | 24,0 | r | 2760,0 | 0,70 | 3,8467 | 3,8467 | 442,0 | 2,21 | 544,00 | 1,23 |  | 41,0 | 2 | 12,0 | 224,0 | 462 | 4,0 | 2 | 24,6 | 0 | 100,0 | 0,29 | [5 empty] | 0,62 | 687,00 | 1,09 |  | 7,0 | 62,01 | cyl | 49,61 | 3,28 | sp | 0,0528 | 4,40 | 0,0709 | 0,2742 | 0,2742 | 0,0126 | 2,10 | 1,28 |  |  | 282,90 | 284,18 | 46 | 360 | 360 |  |  | 0 | 0,0000 |  | 203,69 | 0,1595 | 0,0904 | 0,752 | 292 | 0,241 | 0,879 | 252 | 0,818 | 235 | 0,2242 | 286,28 | 397,62 | 0,71 |  | 0,01 | 6,43 | 8,87 | 0,11 | 0,81 | 0,00 | 0,00 | 0,00 | 0,18 |  | 0 | 1 | 0 | 0 | 0 | 0 |  | 58,2 | 65,3 | 61,3 | 62,9 | 94,49 | 44,68 | 139,17 | 472,46 | 0,295 | 139,17 | 2033
Kong_1997_019_S4-1 | 377 | Kong; Rangan (1997) | S4-1 | SI | 250,0 | 250,0 | 350,0 | [6 empty] | 87500 | 175,0 | 100,0 | 100,0 | 350,0 | 3100,0 | 500,0 | 1300,0 | 2,48 | 35,0 | 524,0 | 524,0 | 4 | 36,0 | r | 4092,0 | 0,70 | 3,1237 | 3,1237 | 452,0 | 2,26 | 559,00 | 1,24 |  | 41,0 | 2 | 12,0 | 224,0 | 462 | 4,9 | 2 | 38,3 | 0 | 100,0 | 0,29 | [5 empty] | 0,87 | 614,00 | 1,08 |  | 7,0 | 80,32 | cyl | 64,25 | 3,72 | sp | 0,0463 | 4,82 | 0,0600 | 0,1758 | 0,1758 | 0,0136 | 2,10 | 2,03 |  |  | 354,00 | 356,03 | 53 | 585 | 585 | 183 |  | 183 | 0,0044 |  | 460,20 | 0,0835 | 0,0450 | 0,679 | 230 | 0,132 | 0,934 | 490 | 0,870 | 456 | 0,1530 | 843,67 | 648,98 | 0,55 |  | 0,01 | 6,69 | 8,52 | 0,12 | 0,39 | 10,29 | 5,55 | 0,37 | 0,03 |  | 1 | 1 | 0 | 1 | 1 | 0 |  | 76,5 | 84,5 | 80,5 | 82,1 | 197,20 | 114,29 | 311,49 | 985,99 | 0,316 | 311,49 | 1136
Kong_1997_021_S4-3 | 379 | Kong; Rangan (1997) | S4-3 | SI | 250,0 | 250,0 | 350,0 | [6 empty] | 87500 | 175,0 | 100,0 | 100,0 | 370,0 | 2160,0 | 500,0 | 830,0 | 2,50 | 35,0 | 332,0 | 332,0 | 4 | 28,0 | r | 2464,0 | 0,70 | 2,9687 | 2,9687 | 450,0 | 2,25 | 562,00 | 1,25 |  | 41,0 | 2 | 12,0 | 224,0 | 462 | 4,9 | 2 | 38,3 | 0 | 100,0 | 0,29 | [5 empty] | 0,87 | 614,00 | 1,08 |  | 7,0 | 80,32 | cyl | 64,25 | 3,72 | sp | 0,0463 | 4,82 | 0,0600 | 0,1663 | 0,1663 | 0,0136 | 2,10 | 1,40 |  |  | 243,40 | 244,80 | 45 | 415 | 415 |  |  | 0 | 0,0000 |  | 202,02 | 0,0913 | 0,0492 | 0,679 | 266 | 0,145 | 0,928 | 308 | 0,877 | 291 | 0,1460 | 323,02 | 389,18 | 0,63 |  | 0,01 | 6,69 | 8,52 | 0,12 | 0,43 | 0,00 | 0,00 | 0,00 | 0,13 |  | 0 | 1 | 0 | 0 | 0 | 0 |  | 76,5 | 84,5 | 80,5 | 82,1 | 124,94 | 72,41 | 197,36 | 624,71 | 0,316 | 197,36 | 1233
Kong_1997_022_S4-4 | 380 | Kong; Rangan (1997) | S4-4 | SI | 250,0 | 250,0 | 350,0 | [6 empty] | 87500 | 175,0 | 100,0 | 100,0 | 470,0 | 1960,0 | 500,0 | 730,0 | 2,50 | 35,0 | 292,0 | 292,0 | 2 | 36,0 | r | 2046,0 | 0,70 | 2,8027 | 2,8027 | 452,0 | 2,26 | 559,00 | 1,24 |  | 41,0 | 2 | 12,0 | 224,0 | 462 | 4,9 | 2 | 38,3 | 0 | 100,0 | 0,29 | [5 empty] | 0,87 | 614,00 | 1,08 |  | 7,0 | 80,32 | cyl | 64,25 | 3,72 | sp | 0,0463 | 4,82 | 0,0600 | 0,1577 | 0,1577 | 0,0136 | 2,10 | 1,26 |  |  | 258,10 | 259,36 |  | 381 | 381 | 317 |  | 317 | 0,0076 |  | 188,41 | 0,1101 | 0,0604 | 0,679 | 346 | 0,178 | 0,911 | 266 | 0,884 | 258 | 0,1394 | 238,66 | 326,93 | 0,79 |  | 0,01 | 6,69 | 8,52 | 0,12 | 0,52 | 7,99 | 7,13 | 0,39 | 0,23 |  | 1 | 1 | 0 | 1 | 1 | 0 |  | 76,5 | 84,5 | 80,5 | 82,1 | 109,89 | 63,69 | 173,58 | 549,45 | 0,316 | 173,58 | 1487
Kong_1997_024_S4-6 | 382 | Kong; Rangan (1997) | S4-6 | SI | 250,0 | 250,0 | 350,0 | [6 empty] | 87500 | 175,0 | 100,0 | 100,0 | 450,0 | 1500,0 | 500,0 | 500,0 | 2,53 | 35,0 | 198,0 | 198,0 | 3 | 24,0 | r | 1380,0 | 0,70 | 2,7879 | 2,7879 | 442,0 | 2,21 | 544,00 | 1,23 |  | 41,0 | 2 | 12,0 | 224,0 | 462 | 4,9 | 2 | 38,3 | 0 | 100,0 | 0,29 | [5 empty] | 0,87 | 614,00 | 1,08 |  | 7,0 | 80,32 | cyl | 64,25 | 3,72 | sp | 0,0463 | 4,82 | 0,0600 | 0,1534 | 0,1534 | 0,0136 | 2,10 | 1,05 |  |  | 202,90 | 203,95 |  |  | 250 | 300 |  | 300 | 0,0072 |  | 101,45 | 0,1289 | 0,0714 | 0,679 | 415 | 0,212 | 0,894 | 177 | 0,887 | 176 | 0,1361 | 107,12 | 214,24 | 0,95 |  | 0,01 | 6,69 | 8,52 | 0,12 | 0,62 | 9,97 | 5,73 | 0,58 | 0,43 |  | 1 | 1 | 0 | 1 | 1 | 0 |  | 76,5 | 84,5 | 80,5 | 82,1 | 74,51 | 43,19 | 117,70 | 372,57 | 0,316 | 117,70 | 1724
Kong_1997_025_S5-1 | 383 | Kong; Rangan (1997) | S5-1 | SI | 250,0 | 250,0 | 350,0 | [6 empty] | 87500 | 175,0 | 100,0 | 100,0 | 320,0 | 2260,0 | 500,0 | 880,0 | 3,01 | 35,0 | 292,0 | 292,0 | 2 | 36,0 | r. | 2046,0 | 0,70 | 2,8027 | 2,8027 | 452,0 | 2,26 | 559,00 | 1,24 |  | 41,0 | 2 | 12,0 | 224,0 | 452 | 4,9 | 2 | 38,3 | 0 | 100,0 | 0,29 | [5 empty] | 0,87 | 614,00 | 1,08 |  | 7,0 | 82,25 | cyl | 65,80 | 4,80 | sp | 0,0583 | 4,86 | 0,0590 | 0,1540 | 0,1540 | 0,0133 | 2,10 | 1,37 |  |  | 241,70 | 243,07 | 47 | 476 | 476 | 411 |  | 411 | 0,0096 |  | 212,70 | 0,1213 | 0,0559 | 0,671 | 396 | 0,201 | 0,899 | 263 | 0,885 | 258 | 0,1363 | 239,05 | 271,64 | 0,89 |  | 0,01 | 6,61 | 8,63 | 0,11 | 0,49 | 5,85 | 9,70 | 0,27 | 0,32 |  | 1 | 1 | 1 | 0 | 1 | 0 |  | 78,4 | 86,6 | 82,6 | 84,2 | 111,24 | 63,69 | 174,93 | 556,21 | 0,315 | 174,93 | 1382
Kong_1997_026_S5-2 | 384 | Kong; Rangan (1997) | S5-2 | SI | 250,0 | 250,0 | 350,0 | [6 empty] | 87500 | 175,0 | 100,0 | 100,0 | 400,0 | 2100,0 | 500,0 | 800,0 | 2,74 | 35,0 | 292,0 | 292,0 | 2 | 36,0 | r | 2046,0 | 0,70 | 2,8027 | 2,8027 | 452,0 | 2,26 | 559,00 | 1,24 |  | 41,0 | 2 | 12,0 | 224,0 | 452 | 4,9 | 2 | 38,3 | 0 | 100,0 | 0,29 | [5 empty] | 0,87 | 614,00 | 1,08 |  | 7,0 | 82,25 | cyl | 65,80 | 4,80 | sp | 0,0583 | 4,86 | 0,0590 | 0,1540 | 0,1540 | 0,0133 | 2,10 | 1,37 |  |  | 259,90 | 261,27 |  | 400 | 400 |  |  | 0 | 0,0000 |  | 207,92 | 0,1186 | 0,0600 | 0,671 | 386 | 0,196 | 0,902 | 263 | 0,885 | 258 | 0,1363 | 239,05 | 298,81 | 0,87 |  | 0,01 | 6,61 | 8,63 | 0,11 | 0,52 | 0,00 | 0,00 | 0,00 | 0,27 |  | 0 | 1 | 0 | 0 | 0 | 0 |  | 78,4 | 86,6 | 82,6 | 84,2 | 111,24 | 63,69 | 174,93 | 556,21 | 0,315 | 174,93 | 1486
Kong_1997_027_S5-3 | 385 | Kong; Rangan (1997) | S5-3 | SI | 250,0 | 250,0 | 350,0 | [6 empty] | 87500 | 175,0 | 100,0 | 100,0 | 370,0 | 1960,0 | 500,0 | 730,0 | 2,50 | 35,0 | 292,0 | 292,0 | 2 | 36,0 | r | 2046,0 | 0,70 | 2,8027 | 2,8027 | 452,0 | 2,26 | 559,00 | 1,24 |  | 41,0 | 2 | 12,0 | 224,0 | 462 | 4,9 | 2 | 38,3 | 0 | 100,0 | 0,29 | [5 empty] | 0,87 | 614,00 | 1,08 |  | 7,0 | 82,25 | cyl | 65,80 | 4,80 | sp | 0,0583 | 4,86 | 0,0590 | 0,1540 | 0,1540 | 0,0133 | 2,10 | 1,34 |  |  | 243,80 | 245,14 | 45 | 341 | 341 | 300 |  | 300 | 0,0070 |  | 177,97 | 0,1015 | 0,0553 | 0,671 | 325 | 0,165 | 0,918 | 268 | 0,885 | 258 | 0,1363 | 239,05 | 327,46 | 0,74 |  | 0,01 | 6,61 | 8,63 | 0,11 | 0,48 | 7,91 | 7,20 | 0,36 | 0,27 |  | 1 | 1 | 0 | 1 | 1 | 0 |  | 78,4 | 86,6 | 82,6 | 84,2 | 111,24 | 63,69 | 174,93 | 556,21 | 0,315 | 174,93 | 1394
Kong_1997_031_S7-1 | 389 | Kong; Rangan (1997) | S7-1 | SI | 250,0 | 250,0 | 350,0 | [6 empty] | 87500 | 175,0 | 100,0 | 50,0 | 380,0 | 1940,0 | 50,0 | 945,0 | 3,40 | 35,0 | 278,0 | 278,0 | 4 | 32,0 | r | 3284,0 | 0,70 | 4,7252 | 4,7252 | 433,0 | 2,17 | 541,00 | 1,25 |  | 47,0 | 2 | 24,0 | 920,0 | 442 | 4,9 | 2 | 38,3 | 0 | 150,0 | 0,43 | [5 empty] | 0,58 | 614,00 | 1,08 |  | 7,0 | 68,82 | cyl | 55,05 | 3,68 | sp | 0,0535 | 4,56 | 0,0663 | 0,2973 | 0,2973 | 0,0106 | 2,10 | 1,04 |  |  | 217,20 | 218,24 |  |  | 473 |  |  | 0 | 0,0000 |  | 205,25 | 0,1544 | 0,0646 | 0,725 | 256 | 0,242 | 0,879 | 244 | 0,795 | 221 | 0,2363 | 314,22 | 332,51 | 0,65 |  | 0,01 | 5,90 | 9,68 | 0,10 | 0,63 | 0,00 | 0,00 | 0,00 | 0,17 |  | 0 | 1 | 0 | 0 | 0 | 0 |  | 65,0 | 72,4 | 68,4 | 70,0 | 96,60 | 40,42 | 137,03 | 483,02 | 0,284 | 137,03 | 1585
Kong_1997_032_S7-2 | 390 | Kong; Rangan (1997) | S7-2 | SI | 250,0 | 250,0 | 350,0 | [6 empty] | 87500 | 175,0 | 100,0 | 50,0 | 380,0 | 1940,0 | 50,0 | 945,0 | 3,40 | 35,0 | 278,0 | 278,0 | 4 | 32,0 | r | 3284,0 | 0,70 | 4,7252 | 4,7252 | 433,0 | 2,17 | 541,00 | 1,25 |  | 47,0 | 2 | 24,0 | 920,0 | 442 | 4,9 | 2 | 38,3 | 0 | 125,0 | 0,36 | [5 empty] | 0,70 | 614,00 | 1,08 |  | 7,0 | 68,82 | cyl | 55,05 | 3,68 | sp | 0,0535 | 4,56 | 0,0663 | 0,2973 | 0,2973 | 0,0127 | 2,10 | 1,04 |  |  | 205,40 | 206,44 |  |  | 473 |  |  | 0 | 0,0000 |  | 194,10 | 0,1460 | 0,0606 | 0,725 | 240 | 0,227 | 0,886 | 246 | 0,795 | 221 | 0,2363 | 314,22 | 332,51 | 0,62 |  | 0,01 | 6,47 | 8,82 | 0,11 | 0,54 | 0,00 | 0,00 | 0,00 | 0,16 |  | 0 | 1 | 0 | 0 | 0 | 0 |  | 65,0 | 72,4 | 68,4 | 70,0 | 96,60 | 48,51 | 145,11 | 483,02 | 0,300 | 145,11 | 1415
Kong_1997_033_S7-3 | 391 | Kong; Rangan (1997) | S7-3 | SI | 250,0 | 250,0 | 350,0 | [6 empty] | 87500 | 175,0 | 100,0 | 50,0 | 380,0 | 1940,0 | 50,0 | 945,0 | 3,40 | 35,0 | 278,0 | 278,0 | 4 | 32,0 | r | 3284,0 | 0,70 | 4,7252 | 4,7252 | 433,0 | 2,17 | 541,00 | 1,25 |  | 47,0 | 2 | 24,0 | 920,0 | 442 | 4,9 | 2 | 38,3 | 0 | 100,0 | 0,29 | [5 empty] | 0,87 | 614,00 | 1,08 |  | 7,0 | 68,82 | cyl | 55,05 | 3,68 | sp | 0,0535 | 4,56 | 0,0663 | 0,2973 | 0,2973 | 0,0158 | 2,10 | 1,04 |  |  | 246,50 | 247,54 |  |  | 473 | 372 |  | 372 | 0,0104 |  | 232,94 | 0,1752 | 0,0750 | 0,725 | 297 | 0,281 | 0,859 | 239 | 0,795 | 221 | 0,2363 | 314,22 | 332,51 | 0,74 |  | 0,02 | 7,23 | 7,88 | 0,12 | 0,60 | 7,23 | 7,87 | 0,44 | 0,19 |  | 1 | 1 | 1 | 0 | 1 | 0 |  | 65,0 | 72,4 | 68,4 | 70,0 | 96,60 | 60,64 | 157,24 | 483,02 | 0,326 | 157,24 | 1568
Kong_1997_034_S7-4 | 392 | Kong; Rangan (1997) | S7-4 | SI | 250,0 | 250,0 | 350,0 | [6 empty] | 87500 | 175,0 | 100,0 | 50,0 | 380,0 | 1940,0 | 50,0 | 945,0 | 3,40 | 35,0 | 278,0 | 278,0 | 4 | 32,0 | r | 3284,0 | 0,70 | 4,7252 | 4,7252 | 433,0 | 2,17 | 541,00 | 1,25 |  | 47,0 | 2 | 24,0 | 920,0 | 442 | 4,9 | 2 | 38,3 | 0 | 80,0 | 0,23 | [5 empty] | 1,09 | 614,00 | 1,08 |  | 7,0 | 68,82 | cyl | 55,05 | 3,68 | sp | 0,0535 | 4,56 | 0,0663 | 0,2973 | 0,2973 | 0,0198 | 2,10 | 1,04 |  |  | 273,60 | 274,64 |  |  | 473 | 375 |  | 375 | 0,0131 |  | 258,55 | 0,1945 | 0,0851 | 0,725 | 337 | 0,319 | 0,840 | 234 | 0,795 | 221 | 0,2363 | 314,22 | 332,51 | 0,82 |  | 0,02 | 8,09 | 7,03 | 0,14 | 0,61 | 6,52 | 8,72 | 0,45 | 0,21 |  | 1 | 1 | 1 | 0 | 1 | 0 |  | 65,0 | 72,4 | 68,4 | 70,0 | 96,60 | 75,80 | 172,40 | 483,02 | 0,357 | 172,40 | 1587
Kong_1997_035_S7-5 | 393 | Kong; Rangan (1997) | S7-5 | SI | 250,0 | 250,0 | 350,0 | [6 empty] | 87500 | 175,0 | 100,0 | 50,0 | 380,0 | 1940,0 | 50,0 | 945,0 | 3,40 | 35,0 | 278,0 | 278,0 | 4 | 32,0 | r | 3284,0 | 0,70 | 4,7252 | 4,7252 | 433,0 | 2,17 | 541,00 | 1,25 |  | 47,0 | 2 | 24,0 | 920,0 | 442 | 4,9 | 2 | 38,3 | 0 | 70,0 | 0,20 | [5 empty] | 1,25 | 614,00 | 1,08 |  | 7,0 | 68,82 | cyl | 55,05 | 3,68 | sp | 0,0535 | 4,56 | 0,0663 | 0,2973 | 0,2973 | 0,0226 | 2,10 | 1,04 |  |  | 304,40 | 305,44 |  |  | 473 |  |  | 0 | 0,0000 |  | 287,66 | 0,2164 | 0,0973 | 0,725 | 385 | 0,365 | 0,817 | 227 | 0,795 | 221 | 0,2363 | 314,22 | 332,51 | 0,92 |  | 0,02 | 8,65 | 6,57 | 0,15 | 0,65 | 0,00 | 0,00 | 0,00 | 0,23 |  | 0 | 1 | 0 | 0 | 0 | 0 |  | 65,0 | 72,4 | 68,4 | 70,0 | 96,60 | 86,62 | 183,23 | 483,02 | 0,379 | 183,23 | 1661
Kong_1997_036_S7-6 | 394 | Kong; Rangan (1997) | S7-6 | SI | 250,0 | 250,0 | 350,0 | [6 empty] | 87500 | 175,0 | 100,0 | 50,0 | 380,0 | 1940,0 | 50,0 | 945,0 | 3,40 | 35,0 | 278,0 | 278,0 | 4 | 32,0 | r | 3284,0 | 0,70 | 4,7252 | 4,7252 | 433,0 | 2,17 | 541,00 | 1,25 |  | 47,0 | 2 | 24,0 | 920,0 | 442 | 4,9 | 2 | 38,3 | 0 | 60,0 | 0,17 | [5 empty] | 1,45 | 614,00 | 1,08 |  | 7,0 | 68,82 | cyl | 55,05 | 3,68 | sp | 0,0535 | 4,56 | 0,0663 | 0,2973 | 0,2973 | 0,0264 | 2,10 | 1,22 |  |  | 310,60 | 311,82 |  | 388 | 388 |  |  | 0 | 0,0000 |  | 293,52 | 0,2208 | 0,0999 | 0,725 | 396 | 0,375 | 0,813 | 226 | 0,795 | 221 | 0,2363 | 314,22 | 332,51 | 0,93 |  | 0,03 | 9,35 | 6,07 | 0,16 | 0,62 | 0,00 | 0,00 | 0,00 | 0,24 |  | 0 | 1 | 0 | 0 | 0 | 0 |  | 65,0 | 72,4 | 68,4 | 70,0 | 96,60 | 101,06 | 197,66 | 483,02 | 0,409 | 197,66 | 1571
Kong_1997_037_S8-1 | 395 | Kong; Rangan (1997) | S8-1 | SI | 250,0 | 250,0 | 350,0 | [6 empty] | 87500 | 175,0 | 100,0 | 100,0 | 370,0 | 1960,0 | 500,0 | 730,0 | 2,50 | 35,0 | 292,0 | 292,0 | 2 | 36,0 | r | 2046,0 | 0,70 | 2,8027 | 2,8027 | 452,0 | 2,26 | 559,00 | 1,24 |  | 41,0 | 2 | 12,0 | 224,0 | 462 | 4,9 | 2 | 38,3 | 0 | 150,0 | 0,43 | [5 empty] | 0,58 | 614,00 | 1,08 |  | 7,0 | 68,63 | cyl | 54,91 | 3,38 | sp | 0,0493 | 4,56 | 0,0664 | 0,1846 | 0,1846 | 0,0106 | 2,10 | 1,27 |  |  | 272,10 | 273,37 | 58 | 376 | 376 |  |  | 0 | 0,0000 |  | 198,63 | 0,1358 | 0,0758 | 0,725 | 371 | 0,209 | 0,896 | 261 | 0,873 | 255 | 0,1611 | 235,69 | 322,86 | 0,84 |  | 0,01 | 5,91 | 9,66 | 0,10 | 0,74 | 0,00 | 0,00 | 0,00 | 0,33 |  | 0 | 1 | 0 | 0 | 0 | 0 |  | 64,8 | 72,2 | 68,2 | 69,8 | 101,33 | 42,46 | 143,79 | 506,65 | 0,284 | 143,79 | 1892
Kong_1997_038_S8-2 | 396 | Kong; Rangan (1997) | S8-2 | SI | 250,0 | 250,0 | 350,0 | [6 empty] | 87500 | 175,0 | 100,0 | 100,0 | 370,0 | 1960,0 | 500,0 | 730,0 | 2,50 | 35,0 | 292,0 | 292,0 | 2 | 36,0 | r | 2046,0 | 0,70 | 2,8027 | 2,8027 | 452,0 | 2,26 | 559,00 | 1,24 |  | 41,0 | 2 | 12,0 | 224,0 | 462 | 4,9 | 2 | 38,3 | 0 | 125,0 | 0,36 | [5 empty] | 0,70 | 614,00 | 1,08 |  | 7,0 | 68,63 | cyl | 54,91 | 3,38 | sp | 0,0493 | 4,56 | 0,0664 | 0,1846 | 0,1846 | 0,0127 | 2,10 | 1,31 |  |  | 251,00 | 252,31 | 50 | 354 | 354 |  |  | 0 | 0,0000 |  | 183,23 | 0,1252 | 0,0692 | 0,725 | 339 | 0,191 | 0,905 | 264 | 0,873 | 255 | 0,1611 | 235,69 | 322,86 | 0,78 |  | 0,01 | 6,47 | 8,81 | 0,11 | 0,62 | 0,00 | 0,00 | 0,00 | 0,30 |  | 0 | 1 | 0 | 0 | 0 | 0 |  | 64,8 | 72,2 | 68,2 | 69,8 | 101,33 | 50,95 | 152,28 | 506,65 | 0,301 | 152,28 | 1648
Kong_1997_039_S8-3 | 397 | Kong; Rangan (1997) | S8-3 | SI | 250,0 | 250,0 | 350,0 | [6 empty] | 87500 | 175,0 | 100,0 | 100,0 | 370,0 | 1960,0 | 500,0 | 730,0 | 2,50 | 35,0 | 292,0 | 292,0 | 2 | 36,0 | r | 2046,0 | 0,70 | 2,8027 | 2,8027 | 452,0 | 2,26 | 559,00 | 1,24 |  | 41,0 | 2 | 12,0 | 224,0 | 462 | 4,9 | 2 | 38,3 | 0 | 100,0 | 0,29 | [5 empty] | 0,87 | 614,00 | 1,08 |  | 7,0 | 68,63 | cyl | 54,91 | 3,38 | sp | 0,0493 | 4,56 | 0,0664 | 0,1846 | 0,1846 | 0,0159 | 2,10 | 1,22 |  |  | 309,60 | 310,82 | 45 | 398 | 398 |  |  | 0 | 0,0000 |  | 226,01 | 0,1545 | 0,0879 | 0,725 | 430 | 0,242 | 0,879 | 257 | 0,873 | 255 | 0,1611 | 235,69 | 322,86 | 0,96 |  | 0,02 | 7,24 | 7,87 | 0,13 | 0,70 | 0,00 | 0,00 | 0,00 | 0,37 |  | 0 | 1 | 0 | 0 | 0 | 0 |  | 64,8 | 72,2 | 68,2 | 69,8 | 101,33 | 63,69 | 165,02 | 506,65 | 0,326 | 165,02 | 1876
Kong_1997_040_S8-4 | 398 | Kong; Rangan (1997) | S8-4 | SI | 250,0 | 250,0 | 350,0 | [6 empty] | 87500 | 175,0 | 100,0 | 100,0 | 370,0 | 1960,0 | 500,0 | 730,0 | 2,50 | 35,0 | 292,0 | 292,0 | 2 | 36,0 | r | 2046,0 | 0,70 | 2,8027 | 2,8027 | 452,0 | 2,26 | 559,00 | 1,24 |  | 41,0 | 2 | 12,0 | 224,0 | 462 | 4,9 | 2 | 38,3 | 0 | 100,0 | 0,29 | [5 empty] | 0,87 | 614,00 | 1,08 |  | 7,0 | 68,63 | cyl | 54,91 | 3,38 | sp | 0,0493 | 4,56 | 0,0664 | 0,1846 | 0,1846 | 0,0159 | 2,10 | 1,29 |  |  | 265,80 | 267,09 | 45 |  | 365 |  |  | 0 | 0,0000 |  | 194,03 | 0,1326 | 0,0738 | 0,725 | 362 | 0,204 | 0,898 | 262 | 0,873 | 255 | 0,1611 | 235,69 | 322,86 | 0,82 |  | 0,02 | 7,24 | 7,87 | 0,13 | 0,59 | 0,00 | 0,00 | 0,00 | 0,32 |  | 0 | 1 | 0 | 0 | 0 | 0 |  | 64,8 | 72,2 | 68,2 | 69,8 | 101,33 | 63,69 | 165,02 | 506,65 | 0,326 | 165,02 | 1611
Kong_1997_041_S8-5 | 399 | Kong; Rangan (1997) | S8-5 | SI | 250,0 | 250,0 | 350,0 | [6 empty] | 87500 | 175,0 | 100,0 | 100,0 | 370,0 | 1960,0 | 500,0 | 730,0 | 2,50 | 35,0 | 292,0 | 292,0 | 2 | 36,0 | r | 2046,0 | 0,70 | 2,8027 | 2,8027 | 452,0 | 2,26 | 559,00 | 1,24 |  | 41,0 | 2 | 12,0 | 224,0 | 462 | 4,9 | 2 | 38,3 | 0 | 80,0 | 0,23 | [5 empty] | 1,09 | 614,00 | 1,08 |  | 7,0 | 68,63 | cyl | 54,91 | 3,38 | sp | 0,0493 | 4,56 | 0,0664 | 0,1846 | 0,1846 | 0,0199 | 2,10 | 1,29 |  |  | 289,20 | 290,49 |  |  | 365 |  |  | 0 | 0,0000 |  | 211,12 | 0,1443 | 0,0813 | 0,725 | 398 | 0,224 | 0,888 | 259 | 0,873 | 255 | 0,1611 | 235,69 | 322,86 | 0,90 |  | 0,02 | 8,10 | 7,02 | 0,14 | 0,58 | 0,00 | 0,00 | 0,00 | 0,35 |  | 0 | 1 | 0 | 0 | 0 | 0 |  | 64,8 | 72,2 | 68,2 | 69,8 | 101,33 | 79,61 | 180,94 | 506,65 | 0,357 | 180,94 | 1598
Kong_1997_042_S8-6 | 400 | Kong; Rangan (1997) | S8-6 | SI | 250,0 | 250,0 | 350,0 | [6 empty] | 87500 | 175,0 | 100,0 | 100,0 | 370,0 | 1960,0 | 500,0 | 730,0 | 2,50 | 35,0 | 292,0 | 292,0 | 2 | 36,0 | r | 2046,0 | 0,70 | 2,8027 | 2,8027 | 452,0 | 2,26 | 559,00 | 1,24 |  | 41,0 | 2 | 12,0 | 224,0 | 462 | 4,9 | 2 | 38,3 | 0 | 70,0 | 0,20 | [5 empty] | 1,25 | 614,00 | 1,08 |  | 7,0 | 68,63 | cyl | 54,91 | 3,38 | sp | 0,0493 | 4,56 | 0,0664 | 0,1846 | 0,1846 | 0,0227 | 2,10 | 1,13 |  |  | 283,90 | 285,03 |  | 442 | 442 |  |  | 0 | 0,0000 |  | 207,25 | 0,1417 | 0,0796 | 0,725 | 390 | 0,219 | 0,890 | 260 | 0,873 | 255 | 0,1611 | 235,69 | 322,86 | 0,88 |  | 0,02 | 8,67 | 6,56 | 0,15 | 0,53 | 0,00 | 0,00 | 0,00 | 0,34 |  | 0 | 1 | 0 | 0 | 0 | 0 |  | 64,8 | 72,2 | 68,2 | 69,8 | 101,33 | 90,99 | 192,31 | 506,65 | 0,380 | 192,31 | 1476
Krefeld_1966_010_26-1 | 420 | Krefeld; Thurston (1966) | 26-1 | A | 254,0 | 254,0 | 508,0 | [6 empty] | 129032 | 254,0 | 190,5 | 127,0 | 304,8 | 3657,6 | 127,0 | 1765,3 | 3,87 |  | 455,7 | 455,7 | 4 | 28,7 | r | 2578,9 | 1,00 | 2,2282 | 2,2282 | 352,4 | 1,76 |  | 0,00 | [6 empty] | 6,4 | 2 | 63,3 | 0 | 152,4 | 0,30 | [5 empty] | 0,56 |  | 0,00 |  |  | 38,13 | cyl | 30,50 | 0,00 |  | 0,0000 | 3,30 | 0,0866 | 0,2059 | 0,2059 | 0,0183 | 3,10 | 2,93 |  |  | 206,83 | 209,76 |  |  | 883 |  | 341 | 341 | 0,0183 |  | 365,12 | 0,1816 | 0,0667 | 0,847 | 352 | 0,243 | 0,879 | 400 | 0,879 | 400 | 0,1809 | 363,82 | 206,10 | 1,00 | BB | 0,02 | 7,78 | 7,32 | 0,13 | 0,50 | 3,64 | 15,35 | 0,21 | 0,30 |  | 1 | 1 | 1 | 0 | 1 | 0 |  | 34,3 | 40,1 | 36,1 | 37,7 | 118,09 | 64,65 | 182,74 | 590,47 | 0,309 | 182,74 | 1132
Krefeld_1966_012_29b-1 | 422 | Krefeld; Thurston (1966) | 29b-1 | A | 254,0 | 254,0 | 508,0 | [6 empty] | 129032 | 254,0 | 190,5 | 127,0 | 304,8 | 3657,6 | 127,0 | 1765,3 | 3,87 |  | 455,7 | 455,7 | 4 | 28,7 | r | 2578,9 | 1,00 | 2,2282 | 2,2282 | 338,6 | 1,69 |  | 0,00 | [6 empty] | 6,4 | 2 | 63,3 | 0 | 228,6 | 0,45 | [5 empty] | 0,37 |  | 0,00 |  |  | 35,77 | cyl | 28,62 | 0,00 |  | 0,0000 | 3,15 | 0,0880 | 0,2109 | 0,2109 | 0,0130 | 3,10 | 2,93 |  |  | 160,13 | 163,06 |  |  | 883 |  | 341 | 341 | 0,0130 |  | 282,67 | 0,1498 | 0,0535 | 0,857 | 266 | 0,194 | 0,903 | 412 | 0,877 | 400 | 0,1850 | 348,96 | 197,68 | 0,81 |  | 0,01 | 6,55 | 8,71 | 0,11 | 0,47 | 4,11 | 13,66 | 0,19 | 0,24 |  | 1 | 1 | 1 | 0 | 1 | 0 |  | 32,0 | 37,7 | 33,7 | 35,3 | 114,14 | 43,10 | 157,24 | 570,71 | 0,276 | 157,24 | 1018
Krefeld_1966_015_29a-2 | 425 | Krefeld; Thurston (1966) | 29a-2 | A | 254,0 | 254,0 | 508,0 | [6 empty] | 129032 | 254,0 | 190,5 | 127,0 | 304,8 | 3657,6 | 127,0 | 1765,3 | 3,87 |  | 455,7 | 455,7 | 4 | 28,7 | r | 2578,9 | 1,00 | 2,2282 | 2,2282 | 383,4 | 1,92 |  | 0,00 | [6 empty] | 6,4 | 2 | 63,3 | r | 228,6 | 0,45 | [5 empty] | 0,41 |  | 0,00 |  |  | 35,31 | cyl | 28,25 | 0,00 |  | 0,0000 | 3,12 | 0,0883 | 0,2419 | 0,2419 | 0,0144 | 3,10 | 2,93 |  |  | 216,62 | 219,55 |  |  | 883 |  | 372 | 372 | 0,0144 |  | 382,40 | 0,2053 | 0,0769 | 0,859 | 378 | 0,278 | 0,861 | 392 | 0,859 | 391 | 0,2079 | 387,13 | 219,30 | 0,99 |  | 0,01 | 6,89 | 8,28 | 0,12 | 0,65 | 5,35 | 10,59 | 0,34 | 0,33 |  | 1 | 1 | 1 | 0 | 1 | 0 |  | 31,5 | 37,2 | 33,2 | 34,8 | 113,36 | 47,02 | 160,38 | 566,79 | 0,283 | 160,38 | 1351
Krefeld_1966_016_29b-2 | 426 | Krefeld; Thurston (1966) | 29b-2 | A | 254,0 | 254,0 | 508,0 | [6 empty] | 129032 | 254,0 | 190,5 | 127,0 | 304,8 | 3657,6 | 127,0 | 1765,3 | 3,87 |  | 455,7 | 455,7 | 4 | 28,7 | r | 2578,9 | 1,00 | 2,2282 | 2,2282 | 364,1 | 1,82 |  | 0,00 | [6 empty] | 6,4 | 2 | 63,3 | r | 228,6 | 0,45 | [5 empty] | 0,41 |  | 0,00 |  |  | 39,31 | cyl | 31,45 | 0,00 |  | 0,0000 | 3,38 | 0,0859 | 0,2064 | 0,2064 | 0,0129 | 3,10 | 2,93 |  |  | 202,38 | 205,31 |  |  | 883 |  | 372 | 372 | 0,0129 |  | 357,27 | 0,1723 | 0,0629 | 0,843 | 344 | 0,231 | 0,884 | 403 | 0,878 | 400 | 0,1811 | 375,52 | 212,72 | 0,95 |  | 0,01 | 6,53 | 8,74 | 0,11 | 0,56 | 4,87 | 11,61 | 0,26 | 0,28 |  | 1 | 1 | 1 | 0 | 1 | 0 |  | 35,5 | 41,4 | 37,4 | 39,0 | 120,02 | 47,02 | 167,04 | 600,10 | 0,278 | 167,04 | 1212
Krefeld_1966_017_29c-2 | 427 | Krefeld; Thurston (1966) | 29c-2 | A | 254,0 | 254,0 | 508,0 | [6 empty] | 129032 | 254,0 | 190,5 | 127,0 | 304,8 | 3657,6 | 127,0 | 1765,3 | 3,87 |  | 455,7 | 455,7 | 4 | 28,7 | r | 2578,9 | 1,00 | 2,2282 | 2,2282 | 271,0 | 1,36 |  | 0,00 | [6 empty] | 6,4 | 2 | 63,3 | r | 228,6 | 0,45 | [5 empty] | 0,41 |  | 0,00 |  |  | 22,93 | cyl | 18,34 | 0,00 |  | 0,0000 | 2,24 | 0,0975 | 0,2634 | 0,2634 | 0,0221 | 3,10 | 2,93 |  |  | 161,46 | 164,39 |  |  | 883 |  | 372 | 372 | 0,0221 |  | 285,03 | 0,2357 | 0,0889 | 0,908 | 271 | 0,290 | 0,855 | 390 | 0,855 | 390 | 0,2252 | 272,33 | 154,27 | 1,05 | BB | 0,02 | 8,56 | 6,65 | 0,15 | 0,60 | 4,02 | 13,98 | 0,30 | 0,34 |  | 1 | 1 | 1 | 0 | 1 | 0 |  | 19,1 | 24,1 | 20,1 | 21,7 | 89,63 | 47,02 | 136,65 | 448,14 | 0,305 | 136,65 | 1182
Krefeld_1966_018_29d-2 | 428 | Krefeld; Thurston (1966) | 29d-2 | A | 254,0 | 254,0 | 508,0 | [6 empty] | 129032 | 254,0 | 190,5 | 127,0 | 304,8 | 3657,6 | 127,0 | 1765,3 | 3,87 |  | 455,7 | 455,7 | 4 | 28,7 | r | 2578,9 | 1,00 | 2,2282 | 2,2282 | 290,3 | 1,45 |  | 0,00 | [6 empty] | 6,4 | 2 | 63,3 | r | 228,6 | 0,45 | [5 empty] | 0,41 |  | 0,00 |  |  | 28,89 | cyl | 23,11 | 0,00 |  | 0,0000 | 2,68 | 0,0927 | 0,2239 | 0,2239 | 0,0176 | 3,10 | 2,93 |  |  | 165,02 | 167,95 |  |  | 883 |  | 372 | 372 | 0,0176 |  | 291,31 | 0,1912 | 0,0704 | 0,884 | 283 | 0,247 | 0,877 | 400 | 0,873 | 398 | 0,1956 | 298,01 | 168,81 | 0,98 |  | 0,02 | 7,62 | 7,48 | 0,13 | 0,54 | 4,00 | 14,03 | 0,24 | 0,29 |  | 1 | 1 | 1 | 0 | 1 | 0 |  | 25,1 | 30,4 | 26,4 | 28,0 | 101,75 | 47,02 | 148,77 | 508,74 | 0,292 | 148,77 | 1109
Krefeld_1966_020_29f-2 | 430 | Krefeld; Thurston (1966) | 29f-2 | A | 254,0 | 254,0 | 508,0 | [6 empty] | 129032 | 254,0 | 190,5 | 127,0 | 304,8 | 3657,6 | 127,0 | 1765,3 | 3,87 |  | 455,7 | 455,7 | 4 | 28,7 | r | 2578,9 | 1,00 | 2,2282 | 2,2282 | 406,2 | 2,03 |  | 0,00 | [6 empty] | 6,4 | 2 | 63,3 | r | 228,6 | 0,45 | [5 empty] | 0,41 |  | 0,00 |  |  | 39,70 | cyl | 31,76 | 0,00 |  | 0,0000 | 3,40 | 0,0857 | 0,2280 | 0,2280 | 0,0128 | 3,10 | 2,93 |  |  | 234,41 | 237,34 |  |  | 883 |  | 372 | 372 | 0,0128 |  | 413,80 | 0,1976 | 0,0738 | 0,841 | 406 | 0,271 | 0,864 | 394 | 0,864 | 394 | 0,1971 | 412,67 | 233,77 | 1,00 | BB | 0,01 | 6,49 | 8,79 | 0,11 | 0,66 | 5,77 | 9,84 | 0,35 | 0,33 |  | 1 | 1 | 1 | 0 | 1 | 0 |  | 35,9 | 41,8 | 37,8 | 39,4 | 120,66 | 47,02 | 167,67 | 603,28 | 0,278 | 167,67 | 1398
Krefeld_1966_021_29g-2 | 431 | Krefeld; Thurston (1966) | 29g-2 | A | 254,0 | 254,0 | 508,0 | [6 empty] | 129032 | 254,0 | 190,5 | 127,0 | 304,8 | 3657,6 | 127,0 | 1765,3 | 3,87 |  | 455,7 | 455,7 | 4 | 28,7 | r | 2578,9 | 1,00 | 2,2282 | 2,2282 | 276,6 | 1,38 |  | 0,00 | [6 empty] | 6,4 | 2 | 63,3 | r | 228,6 | 0,45 | [5 empty] | 0,41 |  | 0,00 |  |  | 14,94 | cyl | 11,95 | 0,00 |  | 0,0000 | 1,56 | 0,1043 | 0,4125 | 0,4125 | 0,0340 | 3,10 | 2,93 |  |  | 149,90 | 152,83 |  |  | 883 |  | 372 | 372 | 0,0340 |  | 264,61 | 0,3359 | 0,1388 | 0,940 | 277 | 0,439 | 0,781 | 356 | 0,781 | 356 | 0,3220 | 253,70 | 143,71 | 1,04 | BB | 0,03 | 10,62 | 5,33 | 0,18 | 0,77 | 4,08 | 13,76 | 0,48 | 0,47 |  | 1 | 1 | 1 | 0 | 1 | 0 |  | 11,1 | 15,7 | 11,7 | 13,3 | 70,17 | 47,02 | 117,19 | 350,85 | 0,334 | 117,19 | 1279
Krefeld_1966_024_24.5-3 | 434 | Krefeld; Thurston (1966) | 24.5-3 | A | 254,0 | 254,0 | 508,0 | [6 empty] | 129032 | 254,0 | 190,5 | 127,0 | 304,8 | 3657,6 | 127,0 | 1765,3 | 3,87 |  | 455,7 | 455,7 | 4 | 28,7 | r | 2578,9 | 1,00 | 2,2282 | 2,2282 | 406,2 | 2,03 |  | 0,00 | [6 empty] | 6,4 | 2 | 63,3 | r | 114,3 | 0,23 | [5 empty] | 0,52 |  | 0,00 |  |  | 33,68 | cyl | 26,94 | 0,00 |  | 0,0000 | 3,01 | 0,0893 | 0,2688 | 0,2688 | 0,0192 | 3,10 | 2,93 |  |  | 232,63 | 235,56 |  |  | 883 |  |  | 0 | 0,0000 |  | 410,66 | 0,2312 | 0,0883 | 0,865 | 406 | 0,311 | 0,845 | 385 | 0,845 | 385 | 0,2270 | 403,22 | 228,41 | 1,02 | BB | 0,02 | 7,97 | 7,15 | 0,14 | 0,64 | 0,00 | 0,00 | 0,00 | 0,37 |  | 0 | 1 | 0 | 0 | 0 | 0 |  | 29,9 | 35,4 | 31,4 | 33,0 | 110,51 | 59,91 | 170,42 | 552,56 | 0,308 | 170,42 | 1365
Krefeld_1966_034_39-3 | 444 | Krefeld; Thurston (1966) | 39-3 | A | 254,0 | 254,0 | 508,0 | [6 empty] | 129032 | 254,0 | 190,5 | 127,0 | 304,8 | 3657,6 | 127,0 | 1765,3 | 3,87 |  | 455,7 | 455,7 | 4 | 28,7 | r | 2578,9 | 1,00 | 2,2282 | 2,2282 | 406,2 | 2,03 |  | 0,00 | [6 empty] | 9,5 | 2 | 141,9 | r | 228,6 | 0,45 | [5 empty] | 0,67 |  | 0,00 |  |  | 40,56 | cyl | 32,44 | 0,00 |  | 0,0000 | 3,45 | 0,0852 | 0,2232 | 0,2232 | 0,0186 | 2,10 | 2,93 |  |  | 239,75 | 242,68 |  |  | 883 |  | 276 | 276 | 0,0208 |  | 423,23 | 0,1979 | 0,0737 | 0,838 | 406 | 0,266 | 0,867 | 395 | 0,867 | 395 | 0,1934 | 413,77 | 234,39 | 1,02 | BB | 0,02 | 8,29 | 6,86 | 0,14 | 0,52 | 3,54 | 15,76 | 0,23 | 0,33 |  | 1 | 1 | 1 | 0 | 1 | 0 |  | 36,8 | 42,7 | 38,7 | 40,3 | 122,02 | 78,05 | 200,07 | 610,10 | 0,328 | 200,07 | 1198
Leonhardt_1962_002_ET2 | 483 | Leonhardt; Walther; DAfStb 151 (1962) | ET2 | SI | 300,0 | 150,0 | 350,0 | 75,0 |  | 275,0 |  |  |  | 63750 | 150,7 | 100,0 | 100,0 | 200,0 | 3000,0 | 900,0 | 1050,0 | 3,50 |  | 300,0 | 300,0 | 4 | 20,0 | r | 1256,6 | 1,00 | 1,3963 | 2,7925 | 419,9 | 2,10 | 524,84 | 1,25 |  |  | 2 | 8,0 | 100,5 | 456 | 6,0 | 2 | 56,5 | 0 | 110,0 | 0,31 | 0,37 | 270 | 0 | 0,3427 | 313,9 | 1,08 | 376,70 | 1,20 |  | 30,0 | 22,56 | pr | 18,05 | 2,47 | fl | 0,1093 | 2,21 | 0,0978 | 0,2598 | 0,2598 | 0,0596 | 1,53 | 1,94 | 129,00 | 131,94 | 130,94 | 130,94 | 41 | 233 | 233 | 314 |  | 314 | 0,0596 |  | 137,49 | 0,2257 | 0,1881 | 0,910 | 420 | 0,286 | 0,857 | 257 | 0,857 | 257 | 0,2227 | 135,68 | 129,22 | 1,01 | BB | 0,06 | 14,13 | 3,97 | 0,24 | 0,79 | 3,16 | 17,59 | 0,52 | 0,73 |  | 1 | 1 | 1 | 0 | 1 | 0 |  | 18,8 | 23,8 | 19,8 | 21,4 | 34,54 | 48,41 | 82,95 | 172,68 | 0,480 | 82,95 | 1579
Leonhardt_1962_003_ET3 | 484 | Leonhardt; Walther; DAfStb 151 (1962) | ET3 | SI | 300,0 | 100,0 | 350,0 | 75,0 |  | 275,0 |  |  |  | 50000 | 133,8 | 100,0 | 100,0 | 200,0 | 3000,0 | 900,0 | 1050,0 | 3,50 |  | 300,0 | 300,0 | 4 | 20,0 | r | 1256,6 | 1,00 | 1,3963 | 4,1888 | 419,9 | 2,10 | 524,84 | 1,25 |  |  | 2 | 8,0 | 100,5 | 456 | 6,0 | 2 | 56,5 | 0 | 110,0 | 0,31 | 0,37 | 270 | 0 | 0,5141 | 313,9 | 1,61 | 376,70 | 1,20 |  | 30,0 | 22,56 | pr | 18,05 | 2,47 | fl | 0,1093 | 2,21 | 0,0978 | 0,2598 | 0,2598 | 0,0894 | 1,20 | 1,17 | 125,08 | 127,53 | 126,25 | 126,25 |  |  | 525 | 314 |  | 314 | 0,0894 |  | 132,56 | 0,2176 | 0,2707 | 0,910 | 408 | 0,278 | 0,861 | 258 | 0,857 | 257 | 0,2227 | 135,68 | 129,22 | 0,98 |  | 0,09 | 17,40 | 3,19 | 0,29 | 0,95 | 3,03 | 18,27 | 0,73 | 0,71 |  | 1 | 1 | 1 | 0 | 1 | 0 |  | 18,8 | 23,8 | 19,8 | 21,4 | 23,02 | 48,41 | 71,44 | 115,12 | 0,621 | 71,44 | 1767
Leonhardt_1962_004_ET4 | 485 | Leonhardt; Walther; DAfStb 151 (1962) | ET4 | SI | 300,0 | 50,0 | 350,0 | 75,0 |  | 175,0 | 100,0 |  | 100,0 | 41250 | 127,7 | 100,0 | 100,0 | 200,0 | 3000,0 | 900,0 | 1050,0 | 3,50 |  | 300,0 | 300,0 | 4 | 20,0 | r | 1256,6 | 1,00 | 1,3963 | 8,3776 | 419,9 | 2,10 | 524,84 | 1,25 |  |  | 2 | 8,0 | 100,5 | 456 | 6,0 | 2 | 56,5 | 0 | 110,0 | 0,31 | 0,37 | 270 | 0 | 1,0282 | 313,9 | 3,23 | 376,70 | 1,20 |  | 30,0 | 22,56 | pr | 18,05 | 2,47 | fl | 0,1093 | 2,21 | 0,0978 | 0,2598 | 0,2598 | 0,1788 | 0,99 | 0,97 | 97,12 | 99,08 | 98,08 | 98,08 |  |  | 525 | 314 |  | 314 | 0,1788 |  | 102,99 | 0,1691 | 0,4042 | 0,910 | 305 | 0,207 | 0,896 | 269 | 0,857 | 257 | 0,2227 | 135,68 | 129,22 | 0,76 |  | 0,18 | 25,02 | 2,14 | 0,38 | 1,05 | 2,26 | 23,87 | 0,87 | 0,55 |  | 1 | 0 | 0 | 0 | 0 | 1 |  | 18,8 | 23,8 | 19,8 | 21,4 | 11,51 | 48,41 | 59,93 | 57,56 | 1041 | 57,56 | 1704
Leonhardt_1962_002_T1 ( r ) | 490 | Leonhardt; Walther; DAfStb 152 (1962) | T1 ( r ) | SI | 1500,0 | 100,0 | 900,0 | 150,0 |  | 600,0 | 150,0 |  | 500,0 | 362500 | 291,7 | 200,0 | 200,0 | 125,0 | 6000,0 | 1000,0 | 2500,0 | 3,03 |  | 825,0 | 825,0 | 16 | 26,0 | r | 8464,0 | 0,01 | 0,6840 | 10,2594 | 464,8 | 2,32 | 549,17 | 1,18 |  |  | 11 | 10,0 | 863,9 |  | 12,0 | 2 | 232,0 | r | 80,0 | 0,09 | 0,10 | 765 | 0 | 2,9000 | 426,6 | 12,37 | 536,42 | 1,26 |  | 30,0 | 23,01 | cu | 18,41 | 2,38 | fl | 0,1036 | 2,24 | 0,0974 | 0,1381 | 0,1381 | 0,6719 | 8,70 | 15,23 | 784,80 |  | 800,03 | 800,03 |  |  | 1250 | 315 |  | 315 | 0,4964 |  | 2000,06 | 0,0851 | 0,5540 | 0,908 | 301 | 0,099 | 0,951 | 784 | 0,924 | 762 | 0,1276 | 2998,92 | 1199,57 | 0,67 |  | 0,67 | 55,06 | 0,70 | 0,47 | 1,18 | 1,12 | 41,86 | 0,89 | 0,01 |  | 1 | 1 | 1 | 0 | 1 | 0 |  | 19,2 | 24,2 | 20,2 | 21,8 | 64,01 | 1020,61 | 1084,63 | 320,07 | 3389 | 320,07 | 2500
Leonhardt_1963_003_TA1 | 491 | Leonhardt; Walther; DAfStb 156 (1963) | TA1 | SI | 960,0 | 160,0 | 440,0 | 80,0 |  | 360,0 |  |  |  | 134400 | 134,3 | 120,0 | 120,0 | 150,0 | 3000,0 | 750,0 | 1125,0 | 3,00 |  | 375,0 | 375,0 | 6 | 24,0 | r | 2714,3 | 1,00 | 0,7540 | 4,5239 | 409,1 | 2,05 | 535,63 | 1,31 |  |  | 4 | 10,0 | 314,2 | 426 | 12,0 | 2 | 226,2 | r | 113,0 | 0,26 | 0,30 | 315 | 0 | 1,2511 | 426,7 | 5,34 | 536,61 | 1,26 |  | 30,0 | 16,68 | pr | 13,34 | 2,06 | fl | 0,1235 | 1,72 | 0,1029 | 0,1849 | 0,1849 | 0,4002 | 3,23 | 3,02 | 335,50 | 340,90 | 338,53 | 338,53 |  |  | 563 | 349 |  | 349 | 0,3275 |  | 380,84 | 0,1692 | 0,4694 | 0,933 | 409 | 0,198 | 0,901 | 338 | 0,901 | 338 | 0,1666 | 375,13 | 333,45 | 1,02 | BB | 0,40 | 39,24 | 1,22 | 0,49 | 0,96 | 1,43 | 34,90 | 0,80 | 1,84 | VB | 0 | 1 | 0 | 0 | 0 | 0 | AF | 12,9 | 17,6 | 13,6 | 15,2 | 38,79 | 320,33 | 359,12 | 193,97 | 1851 | 193,97 | 1745
Leonhardt_1963_004_TA2 | 492 | Leonhardt; Walther; DAfStb 156 (1963) | TA2 | SI | 960,0 | 160,0 | 440,0 | 80,0 |  | 360,0 |  |  |  | 134400 | 134,3 | 120,0 | 120,0 | 150,0 | 3000,0 | 500,0 | 1250,0 | 3,33 |  | 375,0 | 375,0 | 6 | 24,0 | r | 2714,3 | 1,00 | 0,7540 | 4,5239 | 409,1 | 2,05 | 535,63 | 1,31 |  |  | 4 | 10,0 | 314,2 | 426 | 10,0 | 2 | 157,1 | r | 113,0 | 0,26 | 0,30 | 325 | 0 | 0,8688 | 425,8 | 3,70 | 537,59 | 1,26 |  | 30,0 | 16,68 | pr | 13,34 | 2,06 | fl | 0,1235 | 1,72 | 0,1029 | 0,1849 | 0,1849 | 0,2773 | 3,23 | 2,82 | 319,32 | 324,71 | 322,14 | 322,14 |  |  | 625 | 417 |  | 417 | 0,2715 |  | 402,67 | 0,1789 | 0,4467 | 0,933 | 409 | 0,198 | 0,901 | 338 | 0,901 | 338 | 0,1666 | 375,13 | 300,11 | 1,07 | BB | 0,28 | 31,77 | 1,61 | 0,45 | 1,00 | 1,65 | 31,29 | 0,81 | 1,75 | VB | 0 | 1 | 0 | 0 | 0 | 0 | AF | 12,9 | 17,6 | 13,6 | 15,2 | 38,79 | 221,94 | 260,73 | 193,97 | 1344 | 193,97 | 1661
Leonhardt_1963_005_TA3 | 493 | Leonhardt; Walther; DAfStb 156 (1963) | TA3 | SI | 960,0 | 160,0 | 440,0 | 80,0 |  | 360,0 |  |  |  | 134400 | 134,3 | 120,0 | 120,0 | 150,0 | 3000,0 | 500,0 | 1250,0 | 3,33 |  | 375,0 | 375,0 | 6 | 24,0 | r | 2714,3 | 1,00 | 0,7540 | 4,5239 | 409,1 | 2,05 | 535,63 | 1,31 |  |  | 4 | 10,0 | 314,2 | 426 | 8,0 | 2 | 100,5 | r | 113,0 | 0,26 | 0,30 | 335 | 0 | 0,5560 | 417,9 | 2,32 | 525,82 | 1,26 |  | 30,0 | 16,19 | pr | 12,95 | 1,82 | fl | 0,1127 | 1,67 | 0,1034 | 0,1906 | 0,1906 | 0,1794 | 3,23 | 2,82 | 272,23 | 277,62 | 275,05 | 275,05 |  |  | 625 | 418 |  | 418 | 0,1794 |  | 343,81 | 0,1573 | 0,3902 | 0,935 | 372 | 0,185 | 0,907 | 340 | 0,898 | 337 | 0,1711 | 373,97 | 299,18 | 0,92 |  | 0,18 | 25,06 | 2,14 | 0,38 | 1,02 | 2,17 | 24,70 | 0,82 | 1,53 | VB | 0 | 1 | 0 | 0 | 0 | 0 | AF | 12,4 | 17,0 | 13,0 | 14,6 | 38,13 | 139,42 | 177,55 | 190,64 | 0,931 | 177,55 | 1549
Leonhardt_1963_006_TA4 | 494 | Leonhardt; Walther; DAfStb 156 (1963) | TA4 | SI | 960,0 | 160,0 | 440,0 | 80,0 |  | 360,0 |  |  |  | 134400 | 134,3 | 120,0 | 120,0 | 150,0 | 3000,0 | 500,0 | 1250,0 | 3,33 |  | 375,0 | 375,0 | 6 | 24,0 | r | 2714,3 | 1,00 | 0,7540 | 4,5239 | 409,1 | 2,05 | 535,63 | 1,31 |  |  | 4 | 10,0 | 314,2 | 426 | 6,0 | 2 | 56,5 | r | 113,0 | 0,26 | 0,30 | 345 | 0 | 0,3128 | 440,5 | 1,38 | 569,96 | 1,29 |  | 30,0 | 16,19 | pr | 12,95 | 1,82 | fl | 0,1127 | 1,67 | 0,1034 | 0,1906 | 0,1906 | 0,1064 | 3,23 | 2,82 | 229,55 | 234,95 | 232,38 | 232,38 |  |  | 625 | 440 |  | 440 | 0,1064 |  | 290,47 | 0,1329 | 0,3240 | 0,935 | 309 | 0,154 | 0,923 | 346 | 0,898 | 337 | 0,1711 | 373,97 | 299,18 | 0,78 |  | 0,11 | 19,04 | 2,90 | 0,31 | 1,05 | 3,05 | 18,18 | 0,87 | 1,30 | VB | 0 | 1 | 0 | 0 | 0 | 0 | AF | 12,4 | 17,0 | 13,0 | 14,6 | 38,13 | 82,66 | 120,79 | 190,64 | 0,634 | 120,79 | 1924
Leonhardt_1963_009_TA11 | 497 | Leonhardt; Walther; DAfStb 156 (1963) | TA11 | SI | 960,0 | 160,0 | 440,0 | 80,0 |  | 360,0 |  |  |  | 134400 | 134,3 | 120,0 | 120,0 | 290,0 | 3000,0 | 500,0 | 1250,0 | 3,33 |  | 375,0 | 375,0 | 6 | 24,0 | r | 2714,3 | 1,00 | 0,7540 | 4,5239 | 409,1 | 2,05 | 535,63 | 1,31 |  |  | 4 | 10,0 | 314,2 | 426 | 8,0 | 2 | 100,5 | r | 113,0 | 0,26 | 0,30 | 335 | 0 | 0,5560 | 417,9 | 2,32 | 525,82 | 1,26 |  | 30,0 | 24,92 | pr | 19,93 | 2,41 | fl | 0,0969 | 2,39 | 0,0958 | 0,1238 | 0,1238 | 0,1166 | 3,23 | 2,82 | 335,50 | 340,90 | 338,32 | 338,32 |  |  | 625 | 418 |  | 418 | 0,1166 |  | 422,91 | 0,1257 | 0,3038 | 0,900 | 409 | 0,137 | 0,931 | 349 | 0,931 | 349 | 0,1153 | 387,77 | 310,21 | 1,09 | BB | 0,12 | 19,96 | 2,75 | 0,32 | 0,95 | 2,61 | 21,00 | 0,73 | 0,66 |  | 1 | 1 | 1 | 0 | 1 | 0 |  | 21,1 | 26,2 | 22,2 | 23,8 | 48,65 | 139,42 | 188,07 | 243,23 | 0,773 | 188,07 | 1799
Leonhardt_1963_010_TA12 | 498 | Leonhardt; Walther; DAfStb 156 (1963) | TA12 | SI | 960,0 | 160,0 | 440,0 | 80,0 |  | 360,0 |  |  |  | 134400 | 134,3 | 120,0 | 120,0 | 290,0 | 3000,0 | 500,0 | 1250,0 | 3,33 |  | 375,0 | 375,0 | 6 | 24,0 | r | 2714,3 | 1,00 | 0,7540 | 4,5239 | 409,1 | 2,05 | 535,63 | 1,31 |  |  | 4 | 10,0 | 314,2 | 426 | 6,0 | 2 | 56,5 | r | 113,0 | 0,26 | 0,30 | 345 | 0 | 0,3128 | 440,5 | 1,38 | 569,96 | 1,29 |  | 30,0 | 24,92 | pr | 19,93 | 2,41 | fl | 0,0969 | 2,39 | 0,0958 | 0,1238 | 0,1238 | 0,0691 | 3,23 | 2,82 | 264,87 | 270,27 | 267,69 | 267,69 |  |  | 625 | 440 |  | 440 | 0,0691 |  | 334,62 | 0,0995 | 0,2378 | 0,900 | 349 | 0,117 | 0,941 | 353 | 0,931 | 349 | 0,1153 | 387,77 | 310,21 | 0,86 |  | 0,07 | 15,24 | 3,67 | 0,25 | 0,94 | 3,44 | 16,21 | 0,71 | 0,53 |  | 1 | 1 | 1 | 0 | 1 | 0 |  | 21,1 | 26,2 | 22,2 | 23,8 | 48,65 | 82,66 | 131,31 | 243,23 | 0,540 | 131,31 | 2039
Leonhardt_1963_011_TA13 | 499 | Leonhardt; Walther; DAfStb 156 (1963) | TA13 | SI | 960,0 | 160,0 | 440,0 | 80,0 |  | 360,0 |  |  |  | 134400 | 134,3 | 120,0 | 120,0 | 290,0 | 3000,0 | 500,0 | 1250,0 | 3,33 |  | 375,0 | 375,0 | 6 | 24,0 | r | 2714,3 | 1,00 | 0,7540 | 4,5239 | 409,1 | 2,05 | 535,63 | 1,31 |  |  | 4 | 10,0 | 314,2 | 426 | 12,0 | 2 | 226,2 | r | 113,0 | 0,26 | 0,30 | 315 | 0 | 1,2511 | 426,7 | 5,34 | 536,61 | 1,26 |  | 30,0 | 21,29 | pr | 17,03 | 2,18 | fl | 0,1023 | 2,11 | 0,0989 | 0,1449 | 0,1449 | 0,3135 | 3,23 | 2,82 | 343,35 | 348,75 | 346,17 | 346,17 |  |  | 625 | 348 |  | 348 | 0,2556 |  | 432,72 | 0,1506 | 0,3679 | 0,915 | 409 | 0,158 | 0,921 | 345 | 0,921 | 345 | 0,1334 | 383,42 | 306,73 | 1,13 | BB | 0,31 | 34,05 | 1,48 | 0,46 | 0,79 | 1,44 | 34,79 | 0,63 | 0,77 |  | 1 | 1 | 1 | 0 | 1 | 0 |  | 17,5 | 22,4 | 18,4 | 20,0 | 44,58 | 320,33 | 364,90 | 222,88 | 1637 | 222,88 | 1553
Leonhardt_1963_012_TA14 | 500 | Leonhardt; Walther; DAfStb 156 (1963) | TA14 | SI | 960,0 | 160,0 | 440,0 | 80,0 |  | 360,0 |  |  |  | 134400 | 134,3 | 120,0 | 120,0 | 290,0 | 3000,0 | 500,0 | 1250,0 | 3,33 |  | 375,0 | 375,0 | 6 | 24,0 | r | 2714,3 | 1,00 | 0,7540 | 4,5239 | 409,1 | 2,05 | 535,63 | 1,31 |  |  | 4 | 10,0 | 314,2 | 426 | 10,0 | 2 | 157,1 | r | 113,0 | 0,26 | 0,30 | 325 | 0 | 0,8688 | 425,8 | 3,70 | 537,59 | 1,26 |  | 30,0 | 21,29 | pr | 17,03 | 2,18 | fl | 0,1023 | 2,11 | 0,0989 | 0,1449 | 0,1449 | 0,2172 | 3,23 | 2,82 | 333,54 | 338,94 | 336,36 | 336,36 |  |  | 625 | 425 |  | 425 | 0,2167 |  | 420,45 | 0,1463 | 0,3575 | 0,915 | 409 | 0,158 | 0,921 | 345 | 0,921 | 345 | 0,1334 | 383,42 | 306,73 | 1097 | BB | 0,22 | 27,78 | 1,90 | 0,41 | 0,87 | 1,65 | 31,22 | 0,65 | 0,75 |  | 1 | 1 | 1 | 0 | 1 | 0 |  | 17,5 | 22,4 | 18,4 | 20,0 | 44,58 | 221,94 | 266,51 | 222,88 | 1196 | 222,88 | 1509
Leonhardt_1963_013_TA15 | 501 | Leonhardt; Walther; DAfStb 156 (1963) | TA15 | SI | 960,0 | 160,0 | 440,0 | 80,0 |  | 360,0 |  |  |  | 134400 | 134,3 | 120,0 | 120,0 | 290,0 | 3000,0 | 500,0 | 1250,0 | 3,33 |  | 375,0 | 375,0 | 6 | 24,0 | r | 2714,3 | 1,00 | 0,7540 | 4,5239 | 390,4 | 1,95 | 518,95 | 1,33 |  |  | 4 | 10,0 | 314,2 | 426 | 8,0 | 2 | 100,5 | r | 113,0 | 0,26 | 0,30 | 335 | 0 | 0,5560 | 417,9 | 2,32 | 525,82 | 1,26 |  | 30,0 | 20,31 | pr | 16,25 | 2,35 | fl | 0,1159 | 2,03 | 0,0998 | 0,1450 | 0,1450 | 0,1430 | 3,23 | 2,82 | 292,34 | 297,73 | 295,16 | 295,16 |  |  | 625 | 418 |  | 418 | 0,1430 |  | 368,95 | 0,1346 | 0,3288 | 0,919 | 390 | 0,158 | 0,921 | 345 | 0,921 | 345 | 0,1335 | 366,06 | 292,85 | 1,01 | BB | 0,14 | 22,22 | 2,45 | 0,35 | 0,94 | 2,30 | 23,51 | 0,72 | 0,69 |  | 1 | 1 | 1 | 0 | 1 | 0 |  | 16,5 | 21,4 | 17,4 | 19,0 | 43,41 | 139,42 | 182,83 | 217,05 | 0,842 | 182,83 | 1614
Leonhardt_1963_014_TA6 | 502 | Leonhardt; Walther; DAfStb 156 (1963) | TA6 | SI | 960,0 | 160,0 | 440,0 | 80,0 |  | 360,0 |  |  |  | 134400 | 134,3 | 120,0 | 120,0 | 150,0 | 3000,0 | 500,0 | 1250,0 | 3,33 |  | 375,0 | 375,0 | 6 | 24,0 | r | 2714,3 | 1,00 | 0,7540 | 4,5239 | 409,1 | 2,05 | 535,63 | 1,31 |  |  | 4 | 10,0 | 314,2 | 426 | 8,0 | 2 | 100,5 | r | 113,0 | 0,26 | 0,30 | 335 | 0 | 0,5560 | 417,9 | 2,32 | 525,82 | 1,26 |  | 30,0 | 15,70 | pr | 12,56 | 1,77 | fl | 0,1125 | 1,63 | 0,1038 | 0,1965 | 0,1965 | 0,1851 | 3,23 | 2,82 | 232,50 | 237,89 | 235,32 | 235,32 |  |  | 625 | 393 |  | 393 | 0,1742 |  | 294,15 | 0,1388 | 0,3397 | 0,937 | 314 | 0,161 | 0,919 | 345 | 0,895 | 336 | 0,1759 | 372,74 | 298,19 | 0,79 |  | 0,19 | 25,48 | 2,10 | 0,39 | 0,87 | 1,95 | 27,15 | 0,67 | 1,35 | VB | 0 | 1 | 0 | 0 | 0 | 0 | AF | 11,9 | 16,5 | 12,5 | 14,1 | 37,45 | 139,42 | 176,87 | 187,25 | 0,945 | 176,87 | 1330
Leonhardt_1963_015_TA16 | 503 | Leonhardt; Walther; DAfStb 156 (1963) | TA16 | SI | 960,0 | 160,0 | 440,0 | 80,0 |  | 360,0 |  |  |  | 134400 | 134,3 | 120,0 | 120,0 | 290,0 | 3000,0 | 500,0 | 1250,0 | 3,33 |  | 375,0 | 375,0 | 6 | 24,0 | r | 2714,3 | 1,00 | 0,7540 | 4,5239 | 390,4 | 1,95 | 518,95 | 1,33 |  |  | 4 | 10,0 | 314,2 | 426 | 8,0 | 2 | 100,5 | r | 113,0 | 0,26 | 0,30 | 335 | 0 | 0,5560 | 417,9 | 2,32 | 525,82 | 1,26 |  | 30,0 | 20,31 | pr | 16,25 | 2,35 | fl | 0,1159 | 2,03 | 0,0998 | 0,1450 | 0,1450 | 0,1430 | 3,23 | 2,82 | 293,32 | 298,71 | 296,14 | 296,14 |  |  | 625 | 418 |  | 418 | 0,1430 |  | 370,18 | 0,1350 | 0,3298 | 0,919 | 390 | 0,158 | 0,921 | 345 | 0,921 | 345 | 0,1335 | 366,06 | 292,85 | 1,01 | BB | 0,14 | 22,22 | 2,45 | 0,35 | 0,94 | 2,31 | 23,44 | 0,72 | 0,69 |  | 1 | 1 | 1 | 0 | 1 | 0 |  | 16,5 | 21,4 | 17,4 | 19,0 | 43,41 | 139,42 | 182,83 | 217,05 | 0,842 | 182,83 | 1620
Levi_1989/1993_001_RC 30 A1 | 504 | Levi; Marro (1989/1993) | RC 30 A1 | SI | 900,0 | 120,0 | 1050,0 | 130,0 |  | 700,0 | 220,0 |  | 350,0 | 278000 | 432,8 |  |  | 250,0 | 9600,0 | 2000,0 | 3800,0 | 4,04 |  | 940,0 | 940,0 | 20 | 24,0 | r | 9047,8 | 1,00 | 1,0695 | 8,0211 | 500,0 | 2,50 |  | 0,00 | [6 empty] | 12,0 | 2 | 226,2 | r.ass | 225,0 | 0,21 | 0,24 | 880 | 0 | 0,8378 | 480,0 | 4,02 |  | 0,00 |  |  | 23,75 | cyl | 19,00 | 0,00 |  | 0,0000 | 2,30 | 0,0968 | 0,2252 | 0,2252 | 0,2116 | 6,67 | 19,35 |  |  | 676,00 | 695,35 |  |  | 1900 | 480 |  | 480 | 0,2116 |  | 2568,80 | 0,1360 | 0,3435 | 0,905 | 329 | 0,164 | 0,918 | 863 | 0,876 | 823 | 0,1971 | 3723,48 | 979,86 | 0,69 |  | 0,21 | 27,39 | 1,93 | 0,41 | 0,84 | 1,62 | 31,64 | 0,62 | 0,42 |  | 1 | 1 | 1 | 0 | 1 | 0 |  | 20,0 | 25,0 | 21,0 | 22,6 | 89,07 | 453,60 | 542,66 | 445,33 | 1219 | 445,33 | 1518
Levi_1989/1993_002_RC 30 A2 | 505 | Levi; Marro (1989/1993) | RC 30 A2 | SI | 900,0 | 120,0 | 1050,0 | 130,0 |  | 700,0 | 220,0 |  | 350,0 | 278000 | 432,8 |  |  | 250,0 | 9600,0 | 2000,0 | 3800,0 | 4,04 |  | 940,0 | 940,0 | 20 | 24,0 | r | 9047,8 | 1,00 | 1,0695 | 8,0211 | 500,0 | 2,50 |  | 0,00 | [6 empty] | 12,0 | 2 | 226,2 | r.ass | 225,0 | 0,21 | 0,24 | 880 | 0 | 0,8378 | 480,0 | 4,02 |  | 0,00 |  |  | 23,75 | cyl | 19,00 | 0,00 |  | 0,0000 | 2,30 | 0,0968 | 0,2252 | 0,2252 | 0,2116 | 6,67 | 19,35 |  |  | 688,00 | 707,35 |  |  | 1900 | 480 |  | 480 | 0,2116 |  | 2614,40 | 0,1384 | 0,3502 | 0,905 | 335 | 0,167 | 0,917 | 862 | 0,876 | 823 | 0,1971 | 3723,48 | 979,86 | 0,70 |  | 0,21 | 27,39 | 1,93 | 0,41 | 0,86 | 1,65 | 31,14 | 0,63 | 0,42 |  | 1 | 1 | 1 | 0 | 1 | 0 |  | 20,0 | 25,0 | 21,0 | 22,6 | 89,07 | 453,60 | 542,66 | 445,33 | 1219 | 445,33 | 1545
Levi_1989/1993_003_RC 60 A1 | 506 | Levi; Marro (1989/1993) | RC 60 A1 | SI | 900,0 | 120,0 | 1050,0 | 130,0 |  | 700,0 | 220,0 |  | 350,0 | 278000 | 432,8 |  |  | 250,0 | 9600,0 | 2000,0 | 3800,0 | 4,04 |  | 940,0 | 940,0 | 20 | 26,0 | r | 10618,6 | 1,00 | 1,2552 | 9,4136 | 450,0 | 2,25 |  | 0,00 | [6 empty] | 12,0 | 2 | 226,2 | r.ass | 225,0 | 0,21 | 0,24 | 880 | 0 | 0,8378 | 480,0 | 4,02 |  | 0,00 |  |  | 44,65 | cyl | 35,72 | 0,00 |  | 0,0000 | 3,71 | 0,0830 | 0,1265 | 0,1265 | 0,1126 | 6,67 | 19,35 |  |  | 990,00 | 1009,35 |  |  | 1900 | 480 |  | 480 | 0,1126 |  | 3762,00 | 0,1059 | 0,2640 | 0,821 | 405 | 0,139 | 0,931 | 875 | 0,923 | 868 | 0,1168 | 4145,79 | 1091,00 | 0,91 |  | 0,11 | 19,60 | 2,81 | 0,32 | 0,84 | 2,35 | 23,09 | 0,59 | 0,34 |  | 1 | 1 | 1 | 0 | 1 | 0 |  | 40,9 | 47,0 | 43,0 | 44,6 | 125,12 | 453,60 | 578,71 | 625,59 | 0,925 | 578,71 | 1711
Levi_1989/1993_004_RC 60 A2 | 507 | Levi; Marro (1989/1993) | RC 60 A2 | SI | 900,0 | 120,0 | 1050,0 | 130,0 |  | 700,0 | 220,0 |  | 350,0 | 278000 | 432,8 |  |  | 250,0 | 9600,0 | 2000,0 | 3800,0 | 4,04 |  | 940,0 | 940,0 | 20 | 26,0 | r | 10618,6 | 1,00 | 1,2552 | 9,4136 | 450,0 | 2,25 |  | 0,00 | [6 empty] | 12,0 | 2 | 226,2 | r.ass | 225,0 | 0,21 | 0,24 | 880 | 0 | 0,8378 | 480,0 | 4,02 |  | 0,00 |  |  | 44,65 | cyl | 35,72 | 0,00 |  | 0,0000 | 3,71 | 0,0830 | 0,1265 | 0,1265 | 0,1126 | 6,67 | 19,35 |  |  | 938,00 | 957,35 |  |  | 1900 | 480 |  | 480 | 0,1126 |  | 3564,40 | 0,1004 | 0,2491 | 0,821 | 382 | 0,131 | 0,935 | 879 | 0,923 | 868 | 0,1168 | 4145,79 | 1091,00 | 0,86 |  | 0,11 | 19,60 | 2,81 | 0,32 | 0,79 | 2,21 | 24,32 | 0,53 | 0,33 |  | 1 | 1 | 1 | 0 | 1 | 0 |  | 40,9 | 47,0 | 43,0 | 44,6 | 125,12 | 453,60 | 578,71 | 625,59 | 0,925 | 578,71 | 1621
Levi_1989/1993_005_RC 60 B1 | 508 | Levi; Marro (1989/1993) | RC 60 B1 | SI | 900,0 | 120,0 | 1050,0 | 130,0 |  | 700,0 | 220,0 |  | 350,0 | 278000 | 432,8 |  |  | 250,0 | 9600,0 | 2000,0 | 3800,0 | 4,04 |  | 940,0 | 940,0 | 20 | 30,0 | r | 14137,2 | 1,00 | 1,6711 | 12,5329 | 470,0 | 2,35 |  | 0,00 | [6 empty] | 12,0 | 2 | 226,2 | r.ass | 150,0 | 0,14 | 0,16 | 880 | 0 | 1,2566 | 480,0 | 6,03 |  | 0,00 |  |  | 47,50 | cyl | 38,00 | 0,00 |  | 0,0000 | 3,88 | 0,0816 | 0,1653 | 0,1653 | 0,1587 | 6,67 | 19,35 |  |  | 1181,00 | 1200,35 |  |  | 1900 | 480 |  | 480 | 0,1587 |  | 4487,80 | 0,1188 | 0,2994 | 0,810 | 367 | 0,159 | 0,920 | 865 | 0,898 | 844 | 0,1485 | 5608,32 | 1475,87 | 0,80 |  | 0,16 | 23,48 | 2,30 | 0,37 | 0,82 | 1,89 | 27,93 | 0,58 | 0,34 |  | 1 | 1 | 1 | 0 | 1 | 0 |  | 43,7 | 50,0 | 46,0 | 47,6 | 129,26 | 680,39 | 809,65 | 646,29 | 1253 | 646,29 | 1827
Levi_1989/1993_006_RC 60 B2 | 509 | Levi; Marro (1989/1993) | RC 60 B2 | SI | 900,0 | 120,0 | 1050,0 | 130,0 |  | 700,0 | 220,0 |  | 350,0 | 278000 | 432,8 |  |  | 250,0 | 9600,0 | 2000,0 | 3800,0 | 4,04 |  | 940,0 | 940,0 | 20 | 30,0 | r | 14137,2 | 1,00 | 1,6711 | 12,5329 | 470,0 | 2,35 |  | 0,00 | [6 empty] | 12,0 | 2 | 226,2 | r.ass | 150,0 | 0,14 | 0,16 | 880 | 0 | 1,2566 | 480,0 | 6,03 |  | 0,00 |  |  | 47,50 | cyl | 38,00 | 0,00 |  | 0,0000 | 3,88 | 0,0816 | 0,1653 | 0,1653 | 0,1587 | 6,67 | 19,35 |  |  | 1239,00 | 1258,35 |  |  | 1900 | 480 |  | 480 | 0,1587 |  | 4708,20 | 0,1246 | 0,3156 | 0,810 | 387 | 0,168 | 0,916 | 861 | 0,898 | 844 | 0,1485 | 5608,32 | 1475,87 | 0,84 |  | 0,16 | 23,48 | 2,30 | 0,37 | 0,86 | 1,99 | 26,70 | 0,63 | 0,36 |  | 1 | 1 | 1 | 0 | 1 | 0 |  | 43,7 | 50,0 | 46,0 | 47,6 | 129,26 | 680,39 | 809,65 | 646,29 | 1253 | 646,29 | 1917
Levi_1989/1993_007_RC 70 B1 | 510 | Levi; Marro (1989/1993) | RC 70 B1 | SI | 900,0 | 120,0 | 1050,0 | 130,0 |  | 700,0 | 220,0 |  | 350,0 | 278000 | 432,8 |  |  | 250,0 | 9600,0 | 2000,0 | 3800,0 | 4,04 |  | 940,0 | 940,0 | 20 | 30,0 | r | 14137,2 | 1,00 | 1,6711 | 12,5329 | 470,0 | 2,35 |  | 0,00 | [6 empty] | 12,0 | 2 | 226,2 | r.ass | 150,0 | 0,14 | 0,16 | 880 | 0 | 1,2566 | 480,0 | 6,03 |  | 0,00 |  |  | 57,00 | cyl | 45,60 | 0,00 |  | 0,0000 | 4,27 | 0,0748 | 0,1378 | 0,1378 | 0,1323 | 6,67 | 19,35 |  |  | 1330,00 | 1349,35 |  |  | 1900 | 480 |  | 480 | 0,1323 |  | 5054,00 | 0,1115 | 0,2806 | 0,772 | 413 | 0,157 | 0,922 | 866 | 0,911 | 856 | 0,1255 | 5688,41 | 1496,95 | 0,89 |  | 0,13 | 21,33 | 2,56 | 0,34 | 0,83 | 2,12 | 25,24 | 0,58 | 0,35 |  | 1 | 1 | 1 | 0 | 1 | 0 |  | 53,2 | 60,0 | 56,0 | 57,6 | 142,19 | 680,39 | 822,58 | 710,95 | 1157 | 710,95 | 1871
Lynberg_1974_001_5A-0 | 511 | Lyngberg 1974 | 5A-0 | SI | 700,0 | 120,0 | 600,0 | 90,0 | 10,0 | 360,0 | 110,0 | 30,0 | 380,0 | 159600 | 261,1 |  |  | 425,0 | 5000,0 | 2000,0 | 1500,0 | 2,78 | 20,0 | 540,0 | 540,0 | 8 | 20,0 | r | 2513,3 | 1,00 | 0,6649 | 3,8785 | 616,3 | 3,08 | 725,00 | 1,18 |  |  | 6 | 10,0 | 471,2 |  | 8,0 | 2 | 100,5 | r | 160,0 | 0,27 | 0,30 | 500 | 500 | 0,5236 | 674,0 | 3,53 | 760,00 | 1,13 |  |  | 24,42 | cyl | 19,53 | 2,03 | sp | 0,0829 | 2,35 | 0,0962 | 0,1678 | 0,1678 | 0,1807 | 3,83 | 6,70 |  |  | 435,00 | 441,70 |  |  | 750 | 674 |  | 674 | 0,1807 |  | 652,50 | 0,1309 | 0,3731 | 0,902 | 522 | 0,158 | 0,921 | 497 | 0,907 | 490 | 0,1522 | 758,58 | 505,72 | 0,86 |  | 0,18 | 25,15 | 2,13 | 0,38 | 0,97 | 2,06 | 25,84 | 0,76 | 0,46 |  | 1 | 1 | 0 | 1 | 1 | 0 |  | 20,6 | 25,7 | 21,7 | 23,3 | 51,95 | 228,68 | 280,63 | 259,76 | 1080 | 259,76 | 1675
Lynberg_1974_002_5B-0 | 512 | Lyngberg 1975 | 5B-0 | SI | 700,0 | 120,0 | 600,0 | 90,0 | 10,0 | 360,0 | 110,0 | 30,0 | 380,0 | 159600 | 261,1 |  |  | 425,0 | 5000,0 | 2000,0 | 1500,0 | 2,78 | 20,0 | 540,0 | 540,0 | 8 | 20,0 | r | 2513,3 | 1,00 | 0,6649 | 3,8785 | 623,1 | 3,12 | 733,00 | 1,18 |  |  | 6 | 10,0 | 471,2 |  | 8,0 | 2 | 100,5 | r | 160,0 | 0,27 | 0,30 | 500 | 500 | 0,5236 | 647,0 | 3,39 | 734,00 | 1,13 |  |  | 25,27 | cyl | 20,22 | 2,68 | sp | 0,1061 | 2,41 | 0,0955 | 0,1639 | 0,1639 | 0,1676 | 3,83 | 6,70 |  |  | 435,00 | 441,70 |  |  | 750 |  | 647 | 647 | 0,1676 |  | 652,50 | 0,1265 | 0,3594 | 0,899 | 520 | 0,152 | 0,924 | 499 | 0,909 | 491 | 0,1490 | 768,48 | 512,32 | 0,85 |  | 0,17 | 24,16 | 2,23 | 0,37 | 0,96 | 2,14 | 25,00 | 0,75 | 0,44 |  | 1 | 1 | 0 | 1 | 1 | 0 |  | 21,5 | 26,6 | 22,6 | 24,2 | 52,95 | 219,52 | 272,47 | 264,73 | 1029 | 264,73 | 1643
Maruyama_1988_001_RS2-WD | 523 | Maruyama K., Rizkalla S. H. (1988) | RS2-WD | SI | 650,0 | 86,3 | 490,0 | 60,0 | 50,0 | 380,0 |  |  |  | 90550 | 168,0 |  |  | 250,0 | 3000,0 | 700,0 | 1150,0 | 2,89 |  | 450,0 | 397,5 | 2 | 16,0 | r | 402,1 | 0,70 | 0,1375 | 1,0355 | 400,0 | 2,00 |  | 0,00 |  |  | 2 | 9,5 | 142,5 |  | 6,2 | 1 | 30,2 | r | 152,0 | 0,31 | 0,38 | 419 | 0 | 0,2302 | 645,0 | 1,48 | 645,00 | 1,00 |  |  | 38,10 | cyl | 30,48 | 0,00 |  | 0,0000 | 3,30 | 0,0866 | 0,0144 | 0,0646 | 0,0487 | 2,17 | 2,01 |  |  | 126,00 | 128,01 |  |  | 575 |  |  | 0 | 0,0000 |  | 144,90 | 0,0370 | 0,1233 | 0,848 | 235 | 0,045 | 0,978 | 389 | 0,962 | 382 | 0,0621 | 243,05 | 211,34 | 0,60 |  | 0,05 | 12,75 | 4,42 | 0,22 | 0,57 | 0,00 | 0,00 | 0,00 | 0,55 |  | 0 | 0 | 0 | 0 | 0 | 0 |  | 34,3 | 40,1 | 36,1 | 37,7 | 39,60 | 57,65 | 97,25 | 198,02 | 0,491 | 97,25 | 1296
Moayer_1974_002_P20 | 525 | Moayer; Regan (1974) | P20 | A | 599,4 | 149,9 | 320,0 | 81,3 |  | 238,8 |  |  |  | 84503 | 108,4 | 76,2 | 26,7 | 304,8 | 1981,2 | 26,7 | 977,3 | 3,50 |  | 279,4 | 279,4 | 4 | 15,9 | r | 791,7 | 1,00 | 0,4727 | 1,8909 | 641,4 | 3,21 | 937,93 | 1,46 | [6 empty] | 5,6 | 2 | 48,5 | 0 | 152,4 | 0,48 | 0,55 | 252 | 0 | 0,2123 | 310,3 | 0,66 | 427,59 | 1,38 |  | 19,0 | 38,66 | cyl | 30,92 | 0,00 |  | 0,0000 | 3,33 | 0,0863 | 0,0784 | 0,0784 | 0,0213 | 2,03 | 1,02 |  |  | 120,10 | 121,11 |  |  | 489 |  | 310 | 310 | 0,0213 |  | 117,37 | 0,0649 | 0,0966 | 0,845 | 553 | 0,080 | 0,960 | 268 | 0,954 | 266 | 0,0748 | 135,30 | 138,44 | 0,87 |  | 0,02 | 8,39 | 6,78 | 0,14 | 0,67 | 4,53 | 12,44 | 0,37 | 0,34 |  | 1 | 1 | 1 | 0 | 1 | 0 |  | 34,9 | 40,7 | 36,7 | 38,3 | 43,03 | 27,59 | 70,62 | 215,16 | 0,328 | 70,62 | 1701
Özden_1967_002_T6 | 534 | Özden (1967) | T6 | SI | 400,0 | 110,0 | 355,0 | 80,0 |  | 275,0 |  |  |  | 62250 | 126,3 | 120,0 | 130,0 | 250,0 | 3000,0 | 900,0 | 1050,0 | 3,52 | 19,0 | 298,0 | 298,0 | 4 | 20,0 | r | 1256,6 | 1,00 | 1,0542 | 3,8335 | 441,5 | 2,21 | 448,32 | 1,02 | [6 empty] | 8,0 | 2 | 100,5 | r | 150,0 | 0,42 | 0,50 | 258 | 260 | 0,6093 | 272,7 | 1,66 |  | 0,00 |  | 16,0 | 31,69 | cyl | 25,35 | 0,00 |  | 0,0000 | 2,87 | 0,0907 | 0,1469 | 0,1469 | 0,0655 | 1,49 | 1,46 |  |  | 137,34 | 138,80 | 39 |  | 525 | 273 | 255 | 255 | 0,0325 |  | 144,21 | 0,1281 | 0,1796 | 0,873 | 418 | 0,159 | 0,920 | 274 | 0,916 | 273 | 0,1345 | 151,41 | 144,20 | 0,95 |  | 0,07 | 14,83 | 3,78 | 0,25 | 0,73 | 5,53 | 10,24 | 0,82 | 0,48 |  | 1 | 1 | 1 | 0 | 1 | 0 |  | 27,9 | 33,4 | 29,4 | 31,0 | 30,29 | 54,47 | 84,76 | 151,45 | 0,560 | 84,76 | 1620
Özden_1967_003_T7 | 535 | Özden (1967) | T7 | SI | 400,0 | 110,0 | 355,0 | 80,0 |  | 275,0 |  |  |  | 62250 | 126,3 | 120,0 | 130,0 | 250,0 | 3000,0 | 900,0 | 1050,0 | 3,52 | 19,0 | 298,0 | 298,0 | 4 | 20,0 | r | 1256,6 | 1,00 | 1,0542 | 3,8335 | 447,3 | 2,24 | 448,32 | 1,00 | [6 empty] | 8,0 | 2 | 100,5 | r | 150,0 | 0,42 | 0,50 | 258 | 260 | 0,6093 | 272,7 | 1,66 |  | 0,00 |  | 16,0 | 28,98 | cyl | 23,19 | 0,00 |  | 0,0000 | 2,68 | 0,0926 | 0,1627 | 0,1627 | 0,0717 | 1,49 | 1,46 |  |  | 141,26 | 142,72 | 42 |  | 525 | 273 |  | 273 | 0,0717 |  | 148,33 | 0,1441 | 0,2041 | 0,884 | 435 | 0,179 | 0,911 | 271 | 0,908 | 271 | 0,1477 | 152,10 | 144,86 | 0,98 |  | 0,07 | 15,53 | 3,60 | 0,26 | 0,79 | 2,85 | 19,34 | 0,52 | 0,53 |  | 1 | 1 | 1 | 0 | 1 | 0 |  | 25,2 | 30,5 | 26,5 | 28,1 | 28,87 | 54,47 | 83,33 | 144,33 | 0,577 | 83,33 | 1695
Özden_1967_004_T9 | 536 | Özden (1967) | T9 | SI | 400,0 | 110,0 | 355,0 | 80,0 |  | 275,0 |  |  |  | 62250 | 126,3 | 120,0 | 130,0 | 250,0 | 3000,0 | 900,0 | 1050,0 | 3,52 | 19,0 | 298,0 | 298,0 | 4 | 20,0 | r | 1256,6 | 1,00 | 1,0542 | 3,8335 | 444,4 | 2,22 | 448,32 | 1,01 | [6 empty] | 8,0 | 2 | 100,5 | r | 150,0 | 0,42 | 0,50 | 258 | 260 | 0,6093 | 272,7 | 1,66 |  | 0,00 |  | 16,0 | 28,98 | cyl | 23,19 | 0,00 |  | 0,0000 | 2,68 | 0,0926 | 0,1616 | 0,1616 | 0,0717 | 1,49 | 1,46 |  |  | 154,02 | 155,47 |  |  | 525 | 273 |  | 273 | 0,0717 |  | 161,72 | 0,1571 | 0,2230 | 0,884 | 444 | 0,183 | 0,909 | 271 | 0,909 | 271 | 0,1469 | 151,20 | 144,00 | 1,07 | BB | 0,07 | 15,53 | 3,60 | 0,26 | 0,86 | 3,11 | 17,81 | 0,61 | 0,58 |  | 1 | 1 | 1 | 0 | 1 | 0 |  | 25,2 | 30,5 | 26,5 | 28,1 | 28,87 | 54,47 | 83,33 | 144,33 | 0,577 | 83,33 | 1848
Ozcebe_1999_003_TS56 | 553 | Ozcebe; Ersoy; Tankut (1999) | TS56 | SI | 150,0 | 150,0 | 360,0 | [6 empty] | 54000 | 180,0 |  |  | 100,0 | 3500,0 | 400,0 | 1550,0 | 5,00 |  | 310,0 | 310,0 | 8 | 16,0 | r | 1608,5 | 0,01 | 3,4591 | 3,4591 | 450,0 | 2,25 | 720,00 | 1,60 |  |  | 2 | 10,0 | 157,1 | 410 | 4,0 | 2 | 25,1 | r | 70,0 | 0,19 | 0,23 | 290 | 0 | 0,2394 | 255,0 | 0,61 | 360,00 | 1,41 |  | 15,0 | 57,95 | cyl | 46,36 | 0,00 |  | 0,0000 | 4,29 | 0,0740 | 0,2686 | 0,2686 | 0,0132 | 1,30 | 1,26 |  |  | 129,20 | 130,46 |  |  | 775 |  |  | 0 | 0,0000 |  | 200,26 | 0,2397 | 0,0726 | 0,768 | 450 | 0,350 | 0,825 | 256 | 0,825 | 256 | 0,2217 | 185,16 | 119,46 | 1,08 | BB | 0,01 | 6,59 | 8,66 | 0,11 | 0,64 | 0,00 | 0,00 | 0,00 | 0,00 |  | 0 | 1 | 0 | 0 | 0 | 0 |  | 54,2 | 61,0 | 57,0 | 58,6 | 59,12 | 28,38 | 87,50 | 295,61 | 0,296 | 87,50 | 1477
Ozcebe_1999_006_TS59 | 556 | Ozcebe; Ersoy; Tankut (1999) | TS59 | SI | 150,0 | 150,0 | 360,0 | [6 empty] | 54000 | 180,0 |  |  | 100,0 | 3500,0 | 400,0 | 1550,0 | 5,00 |  | 310,0 | 310,0 | 4 | 20,0 | r | 2060,9 | 0,01 | 4,4320 | 4,4320 | 434,8 | 2,17 | 695,61 | 1,60 |  |  | 2 | 10,0 | 157,1 | 410 | 4,0 | 2 | 25,1 | r | 60,0 | 0,17 | 0,19 | 290 | 0 | 0,2793 | 255,0 | 0,71 | 360,00 | 1,41 |  | 15,0 | 77,90 | cyl | 62,32 | 0,00 |  | 0,0000 | 4,76 | 0,0612 | 0,2473 | 0,2473 | 0,0114 | 1,30 | 1,26 |  |  | 125,40 | 126,66 |  |  | 775 |  |  | 0 | 0,0000 |  | 194,37 | 0,1731 | 0,0508 | 0,688 | 357 | 0,295 | 0,853 | 264 | 0,820 | 254 | 0,2029 | 227,85 | 147,00 | 0,85 |  | 0,01 | 6,14 | 9,30 | 0,11 | 0,48 | 0,00 | 0,00 | 0,00 | 0,00 |  | 0 | 1 | 0 | 0 | 0 | 0 |  | 74,1 | 82,0 | 78,0 | 79,6 | 68,91 | 33,11 | 102,02 | 344,53 | 0,296 | 102,02 | 1229
Ozcebe_1999_009_TS36 | 559 | Ozcebe; Ersoy; Tankut (1999) | TS36 | SI | 150,0 | 150,0 | 360,0 | [6 empty] | 54000 | 180,0 |  |  | 100,0 | 2260,0 | 400,0 | 930,0 | 3,00 |  | 310,0 | 310,0 | 6 | 16,0 | r | 1206,4 | 0,01 | 2,5943 | 2,5943 | 450,0 | 2,25 | 720,00 | 1,60 |  |  | 2 | 10,0 | 157,1 | 410 | 4,0 | 2 | 25,1 | r | 70,0 | 0,19 | 0,23 | 290 | 0 | 0,2394 | 255,0 | 0,61 | 360,00 | 1,41 |  | 15,0 | 71,25 | cyl | 57,00 | 0,00 |  | 0,0000 | 4,62 | 0,0648 | 0,1639 | 0,1639 | 0,0107 | 1,30 | 0,86 |  |  | 155,90 | 156,76 |  |  | 465 |  |  | 0 | 0,0000 |  | 144,99 | 0,1412 | 0,0662 | 0,715 | 436 | 0,222 | 0,889 | 276 | 0,885 | 274 | 0,1451 | 149,01 | 160,22 | 0,97 |  | 0,01 | 5,94 | 9,61 | 0,10 | 0,64 | 0,00 | 0,00 | 0,00 | 0,01 |  | 0 | 1 | 0 | 0 | 0 | 0 |  | 67,5 | 75,0 | 71,0 | 72,6 | 65,81 | 28,38 | 94,19 | 329,03 | 0,286 | 94,19 | 1655
Ozcebe_1999_011_TH39 | 561 | Ozcebe; Ersoy; Tankut (1999) | TH39 | SI | 150,0 | 150,0 | 360,0 | [6 empty] | 54000 | 180,0 |  |  | 100,0 | 2260,0 | 400,0 | 930,0 | 3,00 |  | 310,0 | 310,0 | 2 | 20,0 | r | 1432,6 | 0,01 | 3,0808 | 3,0808 | 439,0 | 2,20 | 702,46 | 1,60 |  |  | 2 | 10,0 | 157,1 | 410 | 4,0 | 2 | 25,1 | r | 80,0 | 0,22 | 0,26 | 290 | 0 | 0,2094 | 255,0 | 0,53 | 360,00 | 1,41 |  | 15,0 | 69,35 | cyl | 55,48 | 0,00 |  | 0,0000 | 4,57 | 0,0659 | 0,1950 | 0,1950 | 0,0096 | 1,30 | 0,86 |  |  | 142,90 | 143,76 |  |  | 465 |  |  | 0 | 0,0000 |  | 132,90 | 0,1329 | 0,0617 | 0,723 | 333 | 0,205 | 0,898 | 278 | 0,865 | 268 | 0,1687 | 168,66 | 181,36 | 0,79 |  | 0,01 | 5,63 | 10,14 | 0,10 | 0,63 | 0,00 | 0,00 | 0,00 | 0,01 |  | 0 | 1 | 0 | 0 | 0 | 0 |  | 65,6 | 73,0 | 69,0 | 70,6 | 64,89 | 24,83 | 89,73 | 324,47 | 0,277 | 89,73 | 1593
Ozcebe_1999_012_TS39 | 562 | Ozcebe; Ersoy; Tankut (1999) | TS39 | SI | 150,0 | 150,0 | 360,0 | [6 empty] | 54000 | 180,0 |  |  | 100,0 | 2260,0 | 400,0 | 930,0 | 3,00 |  | 310,0 | 310,0 | 2 | 20,0 | r | 1432,6 | 0,01 | 3,0808 | 3,0808 | 439,0 | 2,20 | 702,46 | 1,60 |  |  | 2 | 10,0 | 157,1 | 410 | 4,0 | 2 | 25,1 | r | 60,0 | 0,17 | 0,19 | 290 | 0 | 0,2793 | 255,0 | 0,71 | 360,00 | 1,41 |  | 15,0 | 69,35 | cyl | 55,48 | 0,00 |  | 0,0000 | 4,57 | 0,0659 | 0,1950 | 0,1950 | 0,0128 | 1,30 | 0,86 |  |  | 179,20 | 180,06 |  |  | 465 |  |  | 0 | 0,0000 |  | 166,66 | 0,1667 | 0,0801 | 0,723 | 433 | 0,266 | 0,867 | 269 | 0,865 | 268 | 0,1687 | 168,66 | 181,36 | 0,99 |  | 0,01 | 6,51 | 8,77 | 0,11 | 0,71 | 0,00 | 0,00 | 0,00 | 0,01 |  | 0 | 1 | 0 | 0 | 0 | 0 |  | 65,6 | 73,0 | 69,0 | 70,6 | 64,89 | 33,11 | 98,01 | 324,47 | 0,302 | 98,01 | 1828
Petersson_1972_001_V1 | 564 | Petersson (1972) | V1 | SI | 175,0 | 175,0 | 353,0 | [6 empty] | 61775 | 176,5 | 175,0 | 100,0 | 300,0 | 2600,0 | 100,0 | 1150,0 | 3,57 |  | 322,0 | 322,0 | 3 | 16,0 | r | 603,2 | 1,00 | 1,0704 | 1,0704 | 977,0 | 4,89 |  | 0,00 |  |  | 2 | 10,0 | 157,1 | 463 | 6,0 | 2 | 56,5 | 0 | 150,0 | 0,42 | 0,47 | 292 | 0 | 0,2154 | 323,0 | 0,70 |  | 0,00 |  | 16,0 | 36,10 | cyl | 28,88 | 0,00 |  | 0,0000 | 3,17 | 0,0878 | 0,2897 | 0,2897 | 0,0241 | 1,48 | 0,93 | 100,00 |  | 100,93 | 100,93 |  |  | 575 |  | 323 | 323 | 0,0241 |  | 116,07 | 0,1772 | 0,0703 | 0,856 | 677 | 0,235 | 0,883 | 284 | 0,831 | 267 | 0,2407 | 157,63 | 137,07 | 0,74 |  | 0,02 | 8,93 | 6,36 | 0,15 | 0,46 | 2,92 | 18,93 | 0,18 | 0,37 |  | 1 | 1 | 1 | 0 | 1 | 0 |  | 32,3 | 38,0 | 34,0 | 35,6 | 55,84 | 39,21 | 95,05 | 279,21 | 0,340 | 95,05 | 1062
Petersson_1972_002_VL1 | 565 | Petersson (1972) | VL1 | SI | 301,0 | 120,0 | 307,0 | 63,0 |  | 175,0 | 63,0 |  | 301,0 | 60732 | 151,9 | 300,0 | 100,0 | 300,0 | 2200,0 | 100,0 | 900,0 | 3,24 |  | 278,0 | 278,0 | 5 | 16,0 | r | 1005,3 | 1,00 | 1,2014 | 3,0135 | 990,0 | 4,95 |  | 0,00 |  |  | 2 | 16,0 | 402,1 | 635 | 8,0 | 2 | 100,5 | 0 | 100,0 | 0,33 | 0,36 | 238 | 0 | 0,8378 | 366,0 | 3,07 |  | 0,00 |  | 16,0 | 40,85 | cyl | 32,68 | 0,00 |  | 0,0000 | 3,47 | 0,0850 | 0,2912 | 0,2912 | 0,0938 | 1,46 | 0,73 | 190,00 |  | 190,73 | 190,73 |  |  | 450 |  | 366 | 366 | 0,0938 |  | 171,66 | 0,1806 | 0,1995 | 0,837 | 700 | 0,246 | 0,877 | 244 | 0,826 | 230 | 0,2405 | 228,53 | 253,93 | 0,75 |  | 0,09 | 17,84 | 3,11 | 0,29 | 0,68 | 2,13 | 25,19 | 0,41 | 0,40 |  | 1 | 1 | 1 | 0 | 1 | 0 |  | 37,1 | 43,0 | 39,0 | 40,6 | 35,30 | 102,29 | 137,59 | 176,52 | 0,779 | 137,59 | 1386
Regan_1971_012_R21 | 593 | Regan (1971) | R21 | SI | 152,0 | 152,0 | 305,0 | [6 empty] | 46360 | 152,5 | 60,0 | 75,0 | 300,0 | 1828,8 | 75,0 | 876,9 | 3,45 | 25,4 | 254,0 | 254,0 | 8 | 16,0 | r | 1608,5 | 1,00 | 4,1662 | 4,1662 | 630,0 | 3,15 | 950,00 | 1,51 |  |  | 2 | 9,5 | 141,8 | 270 | 6,3 | 2 | 62,3 | 0 | 102,0 | 0,33 | 0,40 | 223 | 203 | 0,4021 | 280,0 | 1,13 | 460,00 | 1,64 |  | 19,0 | 45,08 | cu | 36,06 | 0,00 |  | 0,0000 | 3,73 | 0,0828 | 0,5823 | 0,5823 | 0,0312 | 1,11 | 0,53 |  |  | 153,00 | 153,53 |  |  | 438 |  |  | 0 | 0,0000 |  | 134,17 | 0,3035 | 0,1456 | 0,820 | 435 | 0,491 | 0,755 | 192 | 0,711 | 181 | 0,3367 | 148,82 | 169,72 | 0,90 |  | 0,03 | 10,18 | 5,57 | 0,17 | 0,84 | 0,00 | 0,00 | 0,00 | 0,25 |  | 0 | 1 | 0 | 0 | 0 | 0 |  | 41,3 | 47,4 | 43,4 | 45,0 | 43,04 | 43,47 | 86,51 | 215,19 | 0,402 | 86,51 | 1769
Regan_1971_024_T6 | 605 | Regan (1971) | T6 | SI | 610,0 | 152,0 | 305,0 | 76,0 |  | 229,0 |  |  |  | 81168 | 103,4 | 60,0 | 50,0 | 300,0 | 1828,8 | 50,0 | 889,4 | 3,50 | 25,4 | 254,0 | 254,0 | 8 | 16,0 | r | 1608,5 | 1,00 | 1,0381 | 4,1662 | 630,0 | 3,15 | 950,00 | 1,51 |  |  | 6 | 9,7 | 443,4 | 270 | 9,5 | 2 | 142,5 | 0 | 114,0 | 0,37 | 0,45 | 206 | 203 | 0,8224 | 270,0 | 2,22 | 435,00 | 1,61 |  | 19,0 | 26,33 | cu | 21,06 | 0,00 |  | 0,0000 | 2,49 | 0,0947 | 0,2484 | 0,2484 | 0,1054 | 1,95 | 0,91 |  |  | 205,00 | 205,91 |  |  | 445 | 270 |  | 270 | 0,1054 |  | 182,33 | 0,1760 | 0,2835 | 0,895 | 502 | 0,221 | 0,889 | 226 | 0,861 | 219 | 0,2139 | 221,65 | 249,22 | 0,82 |  | 0,11 | 18,95 | 2,91 | 0,31 | 0,92 | 2,69 | 20,40 | 0,69 | 0,46 |  | 1 | 1 | 1 | 0 | 1 | 0 |  | 22,5 | 27,7 | 23,7 | 25,3 | 32,26 | 85,73 | 117,99 | 161,30 | 0,731 | 117,99 | 1737
Regan_1971_027_T9 | 608 | Regan (1971) | T9 | SI | 610,0 | 152,0 | 305,0 | 76,0 |  | 229,0 |  |  |  | 81168 | 103,4 | 60,0 | 50,0 | 300,0 | 1828,8 | 50,0 | 889,4 | 3,50 | 25,4 | 254,0 | 254,0 | 8 | 16,0 | r | 1608,5 | 1,00 | 1,0381 | 4,1662 | 630,0 | 3,15 | 950,00 | 1,51 |  |  | 6 | 9,7 | 443,4 | 270 | 6,3 | 2 | 62,3 | 0 | 102,0 | 0,33 | 0,40 | 223 | 203 | 0,4021 | 280,0 | 1,13 | 460,00 | 1,64 |  | 19,0 | 20,25 | cu | 16,20 | 0,00 |  | 0,0000 | 2,02 | 0,0998 | 0,3230 | 0,3230 | 0,0695 | 1,95 | 0,91 |  |  | 154,00 | 154,91 |  |  | 445 | 280 |  | 280 | 0,0695 |  | 136,97 | 0,1719 | 0,2749 | 0,919 | 374 | 0,209 | 0,896 | 227 | 0,824 | 209 | 0,2662 | 212,16 | 238,55 | 0,65 |  | 0,07 | 15,29 | 3,66 | 0,25 | 1,08 | 3,96 | 14,19 | 0,93 | 0,43 |  | 1 | 1 | 1 | 0 | 1 | 0 |  | 16,5 | 21,3 | 17,3 | 18,9 | 27,89 | 43,47 | 71,36 | 139,45 | 0,512 | 71,36 | 2158
Regan_1971_032_T17 | 613 | Regan (1971) | T17 | SI | 610,0 | 152,0 | 305,0 | 76,0 |  | 229,0 |  |  |  | 81168 | 103,4 | 60,0 | 50,0 | 300,0 | 3657,6 | 50,0 | 1803,8 | 7,10 | 25,4 | 254,0 | 254,0 | 8 | 16,0 | r | 1608,5 | 1,00 | 1,0381 | 4,1662 | 630,0 | 3,15 | 950,00 | 1,51 |  |  | 6 | 9,7 | 443,4 | 270 | 6,3 | 2 | 62,3 | 0 | 102,0 | 0,33 | 0,40 | 223 | 203 | 0,4021 | 280,0 | 1,13 | 460,00 | 1,64 |  | 19,0 | 33,53 | cu | 26,82 | 0,00 |  | 0,0000 | 3,00 | 0,0894 | 0,1951 | 0,1951 | 0,0420 | 1,95 | 1,81 |  |  | 134,00 | 135,81 |  |  | 902 | 280 |  | 280 | 0,0420 |  | 241,71 | 0,1832 | 0,1458 | 0,866 | 630 | 0,225 | 0,887 | 225 | 0,887 | 225 | 0,1731 | 228,40 | 126,62 | 1,06 | BB | 0,04 | 11,82 | 4,78 | 0,20 | 0,73 | 3,47 | 16,06 | 0,44 | 0,25 |  | 1 | 1 | 1 | 0 | 1 | 0 |  | 29,7 | 35,3 | 31,3 | 32,9 | 36,77 | 43,47 | 80,25 | 183,87 | 0,436 | 80,25 | 1670
Regan_1971_034_T20 | 615 | Regan (1971) | T20 | SI | 610,0 | 152,0 | 305,0 | 76,0 |  | 229,0 |  |  |  | 81168 | 103,4 | 60,0 | 50,0 | 300,0 | 2743,2 | 50,0 | 1346,6 | 5,30 | 25,4 | 254,0 | 254,0 | 8 | 16,0 | r | 1608,5 | 1,00 | 1,0381 | 4,1662 | 630,0 | 3,15 | 950,00 | 1,51 |  |  | 6 | 9,7 | 443,4 | 270 | 6,3 | 2 | 62,3 | 0 | 102,0 | 0,33 | 0,40 | 223 | 203 | 0,4021 | 280,0 | 1,13 | 460,00 | 1,64 |  | 19,0 | 30,08 | cu | 24,06 | 0,00 |  | 0,0000 | 2,76 | 0,0918 | 0,2175 | 0,2175 | 0,0468 | 1,95 | 1,36 |  |  | 138,00 | 139,36 |  |  | 673 | 280 |  | 280 | 0,0468 |  | 185,83 | 0,1570 | 0,1649 | 0,880 | 505 | 0,198 | 0,901 | 229 | 0,876 | 223 | 0,1906 | 225,58 | 167,52 | 0,82 |  | 0,05 | 12,49 | 4,51 | 0,21 | 0,78 | 3,52 | 15,84 | 0,50 | 0,28 |  | 1 | 1 | 1 | 0 | 1 | 0 |  | 26,3 | 31,7 | 27,7 | 29,3 | 34,69 | 43,47 | 78,16 | 173,43 | 0,451 | 78,16 | 1766
Regan_1971_039_T26 | 620 | Regan (1971) | T26 | SI | 610,0 | 152,0 | 305,0 | 76,0 |  | 229,0 |  |  |  | 81168 | 103,4 | 60,0 | 50,0 | 300,0 | 1828,8 | 50,0 | 889,4 | 3,50 | 25,4 | 254,0 | 254,0 | 8 | 16,0 | r | 1608,5 | 1,00 | 1,0381 | 4,1662 | 630,0 | 3,15 | 950,00 | 1,51 |  |  | 6 | 9,7 | 443,4 | 270 | 6,3 | 2 | 62,3 | 0 | 102,0 | 0,33 | 0,40 | 223 | 203 | 0,4021 | 280,0 | 1,13 | 460,00 | 1,64 |  | 19,0 | 49,28 | cu | 39,42 | 0,00 |  | 0,0000 | 3,98 | 0,0808 | 0,1327 | 0,1327 | 0,0286 | 1,95 | 0,91 |  |  | 179,00 | 179,91 |  |  | 445 | 280 |  | 280 | 0,0286 |  | 159,20 | 0,0821 | 0,1243 | 0,803 | 412 | 0,108 | 0,946 | 240 | 0,917 | 233 | 0,1218 | 236,12 | 265,48 | 0,67 |  | 0,03 | 9,73 | 5,83 | 0,17 | 0,75 | 4,35 | 12,94 | 0,46 | 0,24 |  | 1 | 1 | 1 | 0 | 1 | 0 |  | 45,5 | 51,9 | 47,9 | 49,5 | 45,10 | 43,47 | 88,57 | 225,51 | 0,393 | 88,57 | 2021
Regan_1971_040_T27 | 621 | Regan (1971) | T27 | SI | 610,0 | 152,0 | 305,0 | 76,0 |  | 229,0 |  |  |  | 81168 | 103,4 | 60,0 | 50,0 | 300,0 | 1828,8 | 50,0 | 889,4 | 3,50 | 25,4 | 254,0 | 254,0 | 8 | 16,0 | r | 1608,5 | 1,00 | 1,0381 | 4,1662 | 630,0 | 3,15 | 950,00 | 1,51 |  |  | 6 | 9,7 | 443,4 | 270 | 6,3 | 2 | 62,3 | 0 | 102,0 | 0,33 | 0,40 | 223 | 203 | 0,4021 | 280,0 | 1,13 | 460,00 | 1,64 |  | 19,0 | 12,90 | cu | 10,32 | 0,00 |  | 0,0000 | 1,36 | 0,1056 | 0,5070 | 0,5070 | 0,1091 | 1,95 | 0,91 |  |  | 132,00 | 132,91 |  |  | 445 | 280 |  | 280 | 0,1091 |  | 117,40 | 0,2313 | 0,3862 | 0,948 | 335 | 0,284 | 0,858 | 218 | 0,733 | 186 | 0,3715 | 188,59 | 212,05 | 0,62 |  | 0,11 | 19,29 | 2,86 | 0,31 | 1,24 | 3,54 | 15,78 | 1,18 | 0,58 |  | 0 | 1 | 0 | 0 | 0 | 0 |  | 9,1 | 13,6 | 9,6 | 11,2 | 21,44 | 43,47 | 64,91 | 107,20 | 0,606 | 64,91 | 2034
Regan_1971_044_T32 | 625 | Regan (1971) | T32 | SI | 610,0 | 152,0 | 305,0 | 76,0 |  | 229,0 |  |  |  | 81168 | 103,4 | 60,0 | 50,0 | 300,0 | 1828,8 | 50,0 | 889,4 | 3,50 | 25,4 | 254,0 | 254,0 | 8 | 16,0 | r | 1608,5 | 1,00 | 1,0381 | 4,1662 | 630,0 | 3,15 | 950,00 | 1,51 |  |  | 6 | 9,7 | 443,4 | 270 | 9,5 | 2 | 142,5 | 0 | 114,0 | 0,37 | 0,45 | 206 | 203 | 0,8224 | 270,0 | 2,22 | 435,00 | 1,61 |  | 19,0 | 26,70 | cu | 21,36 | 0,00 |  | 0,0000 | 2,52 | 0,0944 | 0,2450 | 0,2450 | 0,1040 | 1,95 | 0,91 |  |  | 216,00 | 216,91 |  |  | 445 | 270 |  | 270 | 0,1040 |  | 192,11 | 0,1828 | 0,2962 | 0,893 | 532 | 0,231 | 0,884 | 225 | 0,863 | 219 | 0,2114 | 222,10 | 249,72 | 0,86 |  | 0,10 | 18,81 | 2,94 | 0,31 | 0,97 | 2,85 | 19,34 | 0,76 | 0,48 |  | 1 | 1 | 1 | 0 | 1 | 0 |  | 22,9 | 28,1 | 24,1 | 25,7 | 32,51 | 85,73 | 118,24 | 162,56 | 0,727 | 118,24 | 1827
Regan_1971_048_T36 | 629 | Regan (1971) | T36 | SI | 610,0 | 152,0 | 305,0 | 142,0 |  | 163,0 |  |  |  | 111396 | 104,9 | 60,0 | 50,0 | 300,0 | 1828,8 | 50,0 | 889,4 | 3,50 | 25,4 | 254,0 | 254,0 | 8 | 16,0 | r | 1608,5 | 1,00 | 1,0381 | 4,1662 | 630,0 | 3,15 | 950,00 | 1,51 |  |  | 6 | 9,7 | 443,4 | 270 | 6,3 | 2 | 62,3 | 0 | 102,0 | 0,33 | 0,40 | 223 | 203 | 0,4021 | 280,0 | 1,13 | 460,00 | 1,64 |  | 19,0 | 21,30 | cu | 17,04 | 0,00 |  | 0,0000 | 2,11 | 0,0989 | 0,3071 | 0,3071 | 0,0661 | 2,67 | 1,26 |  |  | 179,00 | 180,26 |  |  | 445 | 280 |  | 280 | 0,0661 |  | 159,20 | 0,1899 | 0,3084 | 0,915 | 442 | 0,235 | 0,882 | 224 | 0,832 | 211 | 0,2555 | 214,19 | 240,83 | 0,74 |  | 0,07 | 14,90 | 3,76 | 0,25 | 1,24 | 4,67 | 12,09 | 1,20 | 0,48 |  | 0 | 1 | 0 | 0 | 0 | 0 |  | 17,5 | 22,4 | 18,4 | 20,0 | 28,69 | 43,47 | 72,16 | 143,46 | 0,503 | 72,16 | 2481
Regan_1971_049_T37 | 630 | Regan (1971) | T37 | SI | 610,0 | 152,0 | 305,0 | 76,0 |  | 229,0 |  |  |  | 81168 | 103,4 | 60,0 | 50,0 | 300,0 | 1828,8 | 50,0 | 889,4 | 3,50 | 25,4 | 254,0 | 254,0 | 8 | 16,0 | r | 1608,5 | 1,00 | 1,0381 | 4,1662 | 630,0 | 3,15 | 950,00 | 1,51 |  |  | 6 | 9,7 | 443,4 | 270 | 9,5 | 2 | 142,5 | 0 | 114,0 | 0,37 | 0,45 | 206 | 203 | 0,8224 | 270,0 | 2,22 | 435,00 | 1,61 |  | 19,0 | 28,50 | cu | 22,80 | 0,00 |  | 0,0000 | 2,65 | 0,0930 | 0,2295 | 0,2295 | 0,0974 | 1,95 | 0,91 |  |  | 209,00 | 209,91 |  |  | 445 | 270 |  | 270 | 0,0974 |  | 185,88 | 0,1657 | 0,2651 | 0,886 | 508 | 0,209 | 0,896 | 227 | 0,870 | 221 | 0,1998 | 224,06 | 251,92 | 0,83 |  | 0,10 | 18,18 | 3,04 | 0,30 | 0,89 | 2,72 | 20,17 | 0,66 | 0,44 |  | 1 | 1 | 1 | 0 | 1 | 0 |  | 24,7 | 30,0 | 26,0 | 27,6 | 33,69 | 85,73 | 119,42 | 168,44 | 0,709 | 119,42 | 1750
Regan_1971_050_T38 | 631 | Regan (1971) | T38 | SI | 610,0 | 152,0 | 305,0 | 142,0 |  | 163,0 |  |  |  | 111396 | 104,9 | 60,0 | 50,0 | 300,0 | 1828,8 | 50,0 | 889,4 | 3,50 | 25,4 | 254,0 | 254,0 | 8 | 16,0 | r | 1608,5 | 1,00 | 1,0381 | 4,1662 | 630,0 | 3,15 | 950,00 | 1,51 |  |  | 6 | 9,7 | 443,4 | 270 | 9,5 | 2 | 142,5 | 0 | 114,0 | 0,37 | 0,45 | 206 | 203 | 0,8224 | 270,0 | 2,22 | 435,00 | 1,61 |  | 19,0 | 29,18 | cu | 23,34 | 0,00 |  | 0,0000 | 2,70 | 0,0925 | 0,2242 | 0,2242 | 0,0951 | 2,67 | 1,26 |  |  | 238,00 | 239,26 |  |  | 445 | 270 |  | 270 | 0,0951 |  | 211,68 | 0,1844 | 0,2996 | 0,883 | 588 | 0,237 | 0,882 | 224 | 0,873 | 222 | 0,1957 | 224,73 | 252,68 | 0,94 |  | 0,10 | 17,97 | 3,08 | 0,29 | 1,02 | 3,15 | 17,62 | 0,83 | 0,49 |  | 1 | 1 | 1 | 0 | 1 | 0 |  | 25,4 | 30,7 | 26,7 | 28,3 | 34,12 | 85,73 | 119,85 | 170,60 | 0,703 | 119,85 | 1986
Regan_1971_056_W1 | 637 | Regan (1971) | W1 | SI | 610,0 | 64,0 | 305,0 | 76,0 |  | 127,0 | 64,0 | 38,0 | 254,0 | 76786 | 113,3 | 75,0 | 50,0 | 305,0 | 1830,0 | 50,0 | 890,0 | 3,33 | 25,4 | 267,0 | 267,0 | 8 | 16,0 | r | 1608,5 | 1,00 | 0,9876 | 9,4130 | 630,0 | 3,15 | 950,00 | 1,51 |  |  | 4 | 10,0 | 314,2 | 275 | 10,0 | 2 | 157,1 | r | 114,0 | 0,37 | 0,43 | 217 | 216 | 2,1530 | 704,0 | 15,16 | 1010,00 | 1,43 |  | 19,0 | 28,41 | cyl | 22,72 | 2,70 | sp | 0,0951 | 2,64 | 0,0931 | 0,2190 | 0,2190 | 0,6670 | 1,84 | 0,87 |  |  | 160,00 | 160,87 |  |  | 445 | 320 |  | 320 | 0,3032 |  | 142,40 | 0,1153 | 0,4430 | 0,886 | 356 | 0,140 | 0,930 | 248 | 0,876 | 234 | 0,1920 | 237,13 | 266,44 | 0,60 |  | 0,67 | 54,76 | 0,71 | 0,47 | 0,94 | 1,46 | 34,39 | 0,76 | 0,29 |  | 1 | 0 | 0 | 0 | 0 | 1 |  | 24,6 | 29,9 | 25,9 | 27,5 | 14,88 | 259,00 | 273,88 | 74,42 | 3680 | 74,42 | 2150
Regan_1971_058_W3 | 639 | Regan (1971) | W3 | SI | 610,0 | 64,0 | 305,0 | 76,0 |  | 127,0 | 64,0 | 38,0 | 254,0 | 76786 | 113,3 | 75,0 | 50,0 | 305,0 | 1830,0 | 50,0 | 890,0 | 3,33 | 25,4 | 267,0 | 267,0 | 8 | 16,0 | r | 1608,5 | 1,00 | 0,9876 | 9,4130 | 630,0 | 3,15 | 950,00 | 1,51 |  |  | 4 | 10,0 | 314,2 | 275 | 10,0 | 2 | 157,1 | r | 114,0 | 0,37 | 0,43 | 217 | 216 | 2,1530 | 704,0 | 15,16 | 1010,00 | 1,43 |  | 19,0 | 43,23 | cyl | 34,58 | 3,31 | sp | 0,0766 | 3,62 | 0,0837 | 0,1439 | 0,1439 | 0,4383 | 1,84 | 0,87 |  |  | 199,00 | 199,87 |  |  | 445 |  |  | 0 | 0,0000 |  | 177,11 | 0,0942 | 0,3585 | 0,827 | 439 | 0,121 | 0,939 | 251 | 0,913 | 244 | 0,1314 | 247,02 | 277,55 | 0,72 |  | 0,44 | 41,46 | 1,13 | 0,50 | 0,72 | 0,00 | 0,00 | 0,00 | 0,26 |  | 0 | 0 | 0 | 0 | 0 | 0 |  | 39,4 | 45,5 | 41,5 | 43,1 | 18,63 | 259,00 | 277,63 | 93,16 | 2980 | 93,16 | 2136
Regan_1971_059_W5 | 640 | Regan (1971) | W5 | SI | 610,0 | 64,0 | 305,0 | 76,0 |  | 127,0 | 64,0 | 38,0 | 254,0 | 76786 | 113,3 | 75,0 | 50,0 | 305,0 | 1830,0 | 50,0 | 890,0 | 3,33 | 25,4 | 267,0 | 267,0 | 8 | 16,0 | r | 1608,5 | 1,00 | 0,9876 | 9,4130 | 630,0 | 3,15 | 950,00 | 1,51 |  |  | 4 | 10,0 | 314,2 | 275 | 10,0 | 2 | 157,1 | r | 76,0 | 0,25 | 0,28 | 217 | 216 | 3,2294 | 704,0 | 22,74 | 1010,00 | 1,43 |  | 19,0 | 32,59 | cyl | 26,07 | 2,92 | sp | 0,0895 | 2,94 | 0,0901 | 0,1909 | 0,1909 | 0,8722 | 1,84 | 0,87 |  |  | 190,00 | 190,87 |  |  | 445 | 368 |  | 368 | 0,4559 |  | 169,10 | 0,1193 | 0,4607 | 0,870 | 425 | 0,148 | 0,926 | 247 | 0,890 | 238 | 0,1700 | 240,86 | 270,63 | 0,70 |  | 0,87 | 69,05 | 0,38 | 0,33 | 1,38 | 1,01 | 44,70 | 0,74 | 0,31 |  | 1 | 0 | 0 | 0 | 0 | 1 |  | 28,8 | 34,3 | 30,3 | 31,9 | 16,03 | 388,50 | 404,53 | 80,15 | 5047 | 80,15 | 2371
Regan_1971_061_W7 | 642 | Regan (1971) | W7 | SI | 610,0 | 64,0 | 305,0 | 76,0 |  | 127,0 | 64,0 | 38,0 | 254,0 | 76786 | 113,3 | 75,0 | 50,0 | 305,0 | 1830,0 | 50,0 | 890,0 | 3,33 | 25,4 | 267,0 | 267,0 | 8 | 16,0 | r | 1608,5 | 1,00 | 0,9876 | 9,4130 | 630,0 | 3,15 | 950,00 | 1,51 |  |  | 4 | 10,0 | 314,2 | 275 | 8,0 | 2 | 100,5 | r | 76,0 | 0,25 | 0,28 | 227 | 216 | 2,0668 | 691,0 | 14,28 | 827,00 | 1,20 |  | 19,0 | 32,59 | cyl | 26,07 | 3,02 | sp | 0,0925 | 2,94 | 0,0901 | 0,1909 | 0,1909 | 0,5479 | 1,84 | 0,87 |  |  | 162,00 | 162,87 |  |  | 445 |  |  | 0 | 0,0000 |  | 144,18 | 0,1018 | 0,3879 | 0,870 | 358 | 0,125 | 0,938 | 250 | 0,890 | 238 | 0,1700 | 240,86 | 270,63 | 0,60 |  | 0,55 | 47,75 | 0,91 | 0,50 | 0,78 | 0,00 | 0,00 | 0,00 | 0,26 |  | 0 | 0 | 0 | 0 | 0 | 0 |  | 28,8 | 34,3 | 30,3 | 31,9 | 16,03 | 244,05 | 260,08 | 80,15 | 3245 | 80,15 | 2021
Rehm_1978_001_RsIS / BQ II 0 | 643 | Rehm; Eligehausen; | RsIS / BQ II 0 | SI | 900,0 | 250,0 | 510,0 | 125,0 |  | 385,0 |  |  |  | 208750 | 180,1 |  |  |  | 3870,0 | 1290,0 | 1290,0 | 3,00 |  | 430,0 | 430,0 | 8 | 26,0 | r | 4247,4 | 1,00 | 1,0975 | 3,9511 | 469,0 | 2,35 | 565,00 | 1,20 | 14 |  | 4 | 8,0 | 201,1 |  | 11,0 | 2 | 190,1 | r | 100,0 | 0,20 | 0,23 | 375 | 0 | 0,7603 | 560,0 | 4,26 | 644,00 | 1,15 | 11 | 32,0 | 23,23 | cu | 18,59 | 0,00 |  | 0,0000 | 2,26 | 0,0972 | 0,2216 | 0,2216 | 0,2291 | 5,01 | 6,46 |  |  | 594,78 | 601,24 |  |  | 645 | 560 |  | 560 | 0,2291 |  | 767,27 | 0,1985 | 0,3391 | 0,907 | 469 | 0,244 | 0,878 | 377 | 0,878 | 377 | 0,1945 | 751,96 | 582,92 | 1,02 | BB | 0,23 | 28,60 | 1,83 | 0,42 | 0,81 | 1,48 | 34,04 | 0,58 | 2,00 |  | 0 | 1 | 0 | 0 | 0 | 0 | AF | 19,4 | 24,5 | 20,5 | 22,1 | 83,85 | 457,68 | 541,53 | 419,24 | 1292 | 419,24 | 1419
Rehm_1978_004_RnIIS | 646 | Neubert (1978) | RnIIS | SI | 950,0 | 450,0 | 600,0 | 150,0 |  | 450,0 |  |  |  | 345000 | 251,1 |  |  |  | 4932,0 | 1644,0 | 1644,0 | 3,00 |  | 548,0 | 548,0 | 4 | 26,0 | r | 3355,2 | 1,00 | 0,6445 | 1,3606 | 746,0 | 3,73 | 1007,00 | 1,35 | [6 empty] | 8,5 | 2 | 113,5 | r | 75,0 | 0,13 | 0,14 | 506 | 0 | 0,3363 | 557,0 | 1,87 | 628,00 | 1,13 | 13 | 32,0 | 21,03 | cu | 16,82 | 0,00 |  | 0,0000 | 2,08 | 0,0991 | 0,2287 | 0,2287 | 0,1113 | 8,28 | 13,61 |  |  | 744,73 | 758,34 |  |  | 822 | 557 |  | 557 | 0,1113 |  | 1224,34 | 0,2041 | 0,2051 | 0,916 | 746 | 0,250 | 0,875 | 480 | 0,875 | 480 | 0,2001 | 1200,41 | 730,18 | 1,02 | BB | 0,11 | 19,49 | 2,83 | 0,31 | 0,65 | 1,84 | 28,49 | 0,39 | 2,69 |  | 0 | 1 | 0 | 0 | 0 | 0 | AF | 17,2 | 22,1 | 18,1 | 19,7 | 181,94 | 461,88 | 643,83 | 909,71 | 0,708 | 643,83 | 1157
Reineck_1991_001_Stb III | 647 | Reineck (1991) | Stb III | SI | 838,0 | 77,0 | 648,0 | 107,0 |  | 441,0 | 100,0 |  | 837,0 | 207323 | 318,2 | 120,0 | 160,0 | 700,0 | 5200,0 | 160,0 | 2520,0 | 4,27 |  | 590,0 | 590,0 | 4 | 28,0 | r | 6157,5 | 1,00 | 1,2454 | 13,5539 | 514,6 | 2,57 | 605,00 | 1,18 |  |  | 5 | 28,0 | 7081,1 | 514 | 8,0 | 2 | 99,4 | r | 108,0 | 0,17 | 0,18 | 550 | 0 | 1,1953 | 515,0 | 6,16 | 539,00 | 1,05 | 20 | 8,0 | 57,57 | cu | 46,05 | 4,32 | sp | 0,0750 | 4,28 | 0,0744 | 0,1113 | 0,1113 | 0,1337 | 4,98 | 6,67 | 530,00 |  | 536,67 | 536,67 | 24 |  | 1260 | 515 |  | 515 | 0,1337 |  | 1352,40 | 0,0805 | 0,2715 | 0,770 | 394 | 0,111 | 0,945 | 557 | 0,928 | 547 | 0,1033 | 1734,31 | 688,22 | 0,78 |  | 0,13 | 21,44 | 2,55 | 0,34 | 0,80 | 2,03 | 26,21 | 0,55 | 0,10 |  | 1 | 0 | 0 | 0 | 0 | 1 |  | 53,8 | 60,6 | 56,6 | 58,2 | 57,56 | 279,65 | 337,22 | 287,81 | 1172 | 287,81 | 1865
Reineck_1991_002_Stb I | 648 | Reineck (1991) | Stb I | SI | 837,0 | 77,0 | 650,0 | 100,0 |  | 440,0 | 110,0 |  | 838,0 | 209760 | 333,1 | 120,0 | 160,0 | 700,0 | 5190,0 | 160,0 | 2515,0 | 4,27 |  | 589,0 | 589,0 | 5 | 28,0 | r | 7081,1 | 1,00 | 1,4364 | 15,6134 | 514,0 | 2,57 | 603,78 | 1,17 |  |  | 4 | 28,0 | 6157,5 | 515 | 10,0 | 2 | 162,8 | r | 126,0 | 0,19 | 0,21 | 539 | 0 | 1,6780 | 549,0 | 9,21 | 630,00 | 1,15 | 19 | 8,0 | 57,57 | cu | 46,05 | 4,32 | sp | 0,0750 | 4,28 | 0,0744 | 0,1283 | 0,1283 | 0,2000 | 5,03 | 6,73 | 675,00 |  | 681,73 | 681,73 | 29 |  | 1258 | 549 |  | 549 | 0,2000 |  | 1714,56 | 0,1026 | 0,3516 | 0,770 | 443 | 0,144 | 0,928 | 547 | 0,917 | 540 | 0,1176 | 1965,35 | 781,45 | 0,87 |  | 0,20 | 26,57 | 2,00 | 0,40 | 0,88 | 1,76 | 29,63 | 0,65 | 0,12 |  | 1 | 0 | 0 | 0 | 0 | 1 |  | 53,8 | 60,6 | 56,6 | 58,2 | 57,46 | 417,80 | 475,27 | 287,32 | 1654 | 287,32 | 2373
Roller_1990_007_7 | 658 | Roller; Russel (1990) | 7 | A | 457,2 | 457,2 | 870,0 | [6 empty] | 397741 | 435,0 | 266,7 | 133,4 | 152,4 | 4572,0 | 133,4 | 2219,3 | 2,91 |  | 762,0 | 762,0 | 8 | 32,3 | r | 6538,1 | 1,00 | 1,8767 | 1,8767 | 472,4 | 2,36 | 741,24 | 1,57 | [6 empty] | 9,5 | 2 | 142,5 | r | 196,9 | 0,23 | 0,26 | 714 | 0 | 0,1583 | 445,2 | 0,70 | 576,83 | 1,30 |  | 12,7 | 68,79 | cyl | 55,03 | 3,79 | sp | 0,0551 | 4,56 | 0,0663 | 0,1289 | 0,1289 | 0,0128 | 9,55 | 11,23 |  |  | 787,83 | 799,06 |  |  | 1110 |  | 445 | 445 | 0,0128 |  | 1748,45 | 0,0957 | 0,0442 | 0,725 | 378 | 0,142 | 0,929 | 708 | 0,911 | 694 | 0,1174 | 2144,36 | 966,22 | 0,82 |  | 0,01 | 6,50 | 8,78 | 0,11 | 0,39 | 3,45 | 16,15 | 0,13 | 0,71 |  | 1 | 1 | 1 | 0 | 1 | 0 |  | 65,0 | 72,4 | 68,4 | 70,0 | 484,17 | 245,58 | 729,75 | 2420,86 | 0,301 | 729,75 | 1080
Roller_1990_009_9 | 660 | Roller; Russel (1990) | 9 | A | 457,2 | 457,2 | 870,0 | [6 empty] | 397741 | 435,0 | 266,7 | 133,4 | 152,4 | 4572,0 | 133,4 | 2219,3 | 2,91 |  | 762,0 | 762,0 | 10 | 32,3 | r | 8172,7 | 1,00 | 2,3459 | 2,3459 | 472,4 | 2,36 | 741,24 | 1,57 | [6 empty] | 9,5 | 2 | 142,5 | r | 196,9 | 0,23 | 0,26 | 714 | 0 | 0,1583 | 445,2 | 0,70 | 576,83 | 1,30 |  | 12,7 | 119,04 | cyl | 95,24 | 5,07 | sp | 0,0426 | 5,52 | 0,0464 | 0,0931 | 0,0931 | 0,0074 | 9,55 | 11,23 |  |  | 749,40 | 760,63 |  |  | 1110 |  | 445 | 445 | 0,0074 |  | 1663,16 | 0,0526 | 0,0239 | 0,524 | 282 | 0,106 | 0,947 | 722 | 0,911 | 694 | 0,0848 | 2680,57 | 1207,83 | 0,62 |  | 0,01 | 4,94 | 11,58 | 0,09 | 0,28 | 3,22 | 17,24 | 0,07 | 0,44 |  | 1 | 1 | 1 | 0 | 1 | 0 |  | 115,2 | 125,3 | 121,3 | 122,9 | 641,51 | 245,58 | 887,09 | 3207,54 | 0,277 | 887,09 | 0,845
Roller_1990_010_10 | 661 | Roller; Russel (1990) | 10 | A | 457,2 | 457,2 | 870,0 | [6 empty] | 397741 | 435,0 | 266,7 | 133,4 | 152,4 | 4572,0 | 133,4 | 2219,3 | 2,91 |  | 762,0 | 762,0 | 10 | 35,8 | r | 10073,9 | 1,00 | 2,8916 | 2,8916 | 431,0 | 2,16 | 690,55 | 1,60 | [6 empty] | 9,5 | 2 | 142,5 | r | 133,4 | 0,15 | 0,18 | 714 | 0 | 0,2337 | 445,2 | 1,04 | 576,83 | 1,30 |  | 12,7 | 119,04 | cyl | 95,24 | 5,07 | sp | 0,0426 | 5,52 | 0,0464 | 0,1047 | 0,1047 | 0,0109 | 9,55 | 11,23 |  |  | 1172,14 | 1183,37 |  |  | 1110 |  | 445 | 445 | 0,0109 |  | 2601,35 | 0,0823 | 0,0387 | 0,524 | 371 | 0,172 | 0,914 | 696 | 0,900 | 686 | 0,0942 | 2978,08 | 1341,88 | 0,87 |  | 0,01 | 6,00 | 9,51 | 0,10 | 0,37 | 3,54 | 15,79 | 0,12 | 0,63 |  | 1 | 1 | 1 | 0 | 1 | 0 |  | 115,2 | 125,3 | 121,3 | 122,9 | 641,51 | 362,53 | 1004,03 | 3207,54 | 0,313 | 1004,03 | 1167
Sarsam_1992_010_BS4-H | 671 | Sarsam; | BS4-H | SI | 180,0 | 180,0 | 270,0 | [6 empty] | 48600 | 135,0 | 100,0 | 100,0 | 150,0 | 1565,0 | 400,0 | 582,5 | 2,50 | 25,0 | 233,0 | 233,0 | 2 | 25,0 | r | 1182,8 | 0,70 | 2,8202 | 2,8202 | 502,3 | 2,51 |  | 0,00 |  | 34,0 | 2 | 10,0 | 157,1 | 450 | 4,0 | 2 | 25,1 | 0 | 75,0 | 0,28 | 0,32 | 213 | 183 | 0,1862 | 820,0 | 1,53 |  | 0,00 |  | 12,0 | 76,10 | cyl | 60,88 | 0,00 |  | 0,0000 | 4,73 | 0,0621 | 0,1862 | 0,1862 | 0,0251 | 1,17 | 0,57 |  |  | 206,90 | 207,47 |  |  | 291 |  | 820 | 820 | 0,0251 |  | 120,52 | 0,1621 | 0,0936 | 0,696 | 502 | 0,268 | 0,866 | 202 | 0,866 | 202 | 0,1612 | 119,90 | 205,84 | 1,01 | BB | 0,03 | 9,11 | 6,24 | 0,16 | 0,60 | 3,73 | 15,01 | 0,30 | 0,63 |  | 1 | 1 | 0 | 1 | 1 | 0 |  | 72,3 | 80,1 | 76,1 | 77,7 | 61,40 | 64,02 | 125,43 | 307,01 | 0,409 | 125,43 | 1650
Sarsam_1992_013_CS3-H | 674 | Al-Musawi (1992) | CS3-H | SI | 180,0 | 180,0 | 270,0 | [6 empty] | 48600 | 135,0 | 100,0 | 100,0 | 150,0 | 1565,0 | 400,0 | 582,5 | 2,50 | 25,0 | 233,0 | 233,0 | 3 | 25,0 | r | 1470,0 | 0,70 | 3,5051 | 3,5051 | 543,0 | 2,72 |  | 0,00 |  | 34,0 | 2 | 10,0 | 157,1 | 450 | 4,0 | 2 | 25,1 | 0 | 100,0 | 0,37 | 0,43 | 213 | 183 | 0,1396 | 820,0 | 1,14 |  | 0,00 |  | 12,0 | 70,49 | cyl | 56,39 | 0,00 |  | 0,0000 | 4,60 | 0,0653 | 0,2700 | 0,2700 | 0,0203 | 1,17 | 0,57 |  |  | 247,20 | 247,77 |  |  | 291 |  | 820 | 820 | 0,0203 |  | 143,99 | 0,2090 | 0,1270 | 0,718 | 511 | 0,354 | 0,823 | 192 | 0,812 | 189 | 0,2192 | 151,02 | 259,26 | 0,95 |  | 0,02 | 8,19 | 6,95 | 0,14 | 0,90 | 6,25 | 9,08 | 0,65 | 0,64 |  | 1 | 1 | 0 | 1 | 1 | 0 |  | 66,7 | 74,2 | 70,2 | 71,8 | 59,03 | 48,02 | 107,04 | 295,13 | 0,363 | 107,04 | 2309
Sarsam_1992_014_CS4-H | 675 | Al-Musawi (1992) | CS4-H | SI | 180,0 | 180,0 | 270,0 | [6 empty] | 48600 | 135,0 | 100,0 | 100,0 | 150,0 | 1565,0 | 400,0 | 582,5 | 2,50 | 25,0 | 233,0 | 233,0 | 3 | 25,0 | r | 1470,0 | 0,70 | 3,5051 | 3,5051 | 543,0 | 2,72 |  | 0,00 |  | 34,0 | 2 | 10,0 | 157,1 | 450 | 4,0 | 2 | 25,1 | 0 | 75,0 | 0,28 | 0,32 | 213 | 183 | 0,1862 | 820,0 | 1,53 |  | 0,00 |  | 12,0 | 71,92 | cyl | 57,53 | 0,00 |  | 0,0000 | 4,63 | 0,0644 | 0,2647 | 0,2647 | 0,0265 | 1,17 | 0,57 |  |  | 220,70 | 221,27 |  |  | 291 |  | 820 | 820 | 0,0265 |  | 128,56 | 0,1829 | 0,1078 | 0,712 | 442 | 0,303 | 0,849 | 198 | 0,814 | 190 | 0,2155 | 151,44 | 259,98 | 0,85 |  | 0,03 | 9,37 | 6,06 | 0,16 | 0,67 | 4,06 | 13,83 | 0,37 | 0,57 |  | 1 | 1 | 0 | 1 | 1 | 0 |  | 68,1 | 75,7 | 71,7 | 73,3 | 59,64 | 64,02 | 123,66 | 298,19 | 0,415 | 123,66 | 1785
Shin_1999_010_MHB 2.5-50 | 685 | Shin; Lee; | MHB 2.5-50 | SI | 125,0 | 125,0 | 250,0 | [6 empty] | 31250 | 125,0 |  | 22,5 | 100,0 | 1075,0 | 22,5 | 526,3 | 2,45 |  | 215,0 | 215,0 | 2 | 25,4 | r | 1013,4 | 0,70 | 3,7708 | 3,7708 | 410,1 | 2,05 |  | 0,00 |  |  | 2 | 9,5 | 142,5 | 392 | 6,4 | 2 | 63,3 | r | 86,0 | 0,34 | 0,40 | 183 | 0 | 0,5892 | 365,9 | 2,16 |  | 0,00 |  | 19,0 | 49,40 | cyl | 39,52 | 0,00 |  | 0,0000 | 3,99 | 0,0807 | 0,3130 | 0,3130 | 0,0546 | 0,75 | 0,21 | 149,11 |  | 149,32 | 149,32 |  |  | 263 |  |  | 0 | 0,0000 |  | 78,58 | 0,2753 | 0,1747 | 0,802 | 410 | 0,390 | 0,805 | 173 | 0,805 | 173 | 0,2520 | 71,92 | 136,66 | 1,09 | BB | 0,05 | 13,51 | 4,16 | 0,23 | 0,77 | 0,00 | 0,00 | 0,00 | 0,90 |  | 0 | 1 | 0 | 0 | 0 | 0 |  | 45,6 | 52,0 | 48,0 | 49,6 | 31,44 | 57,94 | 89,38 | 157,18 | 0,569 | 89,38 | 1671
Shin_1999_022_HB 2.5-50 | 697 | Moon; Gosh (1999) | HB 2.5-50 | SI | 125,0 | 125,0 | 250,0 | [6 empty] | 31250 | 125,0 |  | 22,5 | 100,0 | 1075,0 | 22,5 | 526,3 | 2,45 |  | 215,0 | 215,0 | 2 | 25,4 | r | 1013,4 | 0,70 | 3,7708 | 3,7708 | 410,1 | 2,05 |  | 0,00 |  |  | 2 | 9,5 | 142,5 | 392 | 6,4 | 2 | 63,3 | r | 86,0 | 0,34 | 0,40 | 183 | 0 | 0,5892 | 365,9 | 2,16 |  | 0,00 |  | 13,0 | 69,35 | cyl | 55,48 | 0,00 |  | 0,0000 | 4,57 | 0,0659 | 0,2230 | 0,2230 | 0,0389 | 0,75 | 0,21 | 149,11 |  | 149,32 | 149,32 |  |  | 263 | 366 |  | 366 | 0,0389 |  | 78,58 | 0,1961 | 0,1184 | 0,723 | 410 | 0,309 | 0,846 | 182 | 0,846 | 182 | 0,1886 | 75,56 | 143,58 | 1,04 | BB | 0,04 | 11,37 | 4,97 | 0,19 | 0,61 | 3,05 | 18,17 | 0,32 | 0,77 |  | 1 | 1 | 0 | 1 | 1 | 0 |  | 65,6 | 73,0 | 69,0 | 70,6 | 37,51 | 57,94 | 95,45 | 187,53 | 0,509 | 95,45 | 1564
Soerensen_1974_003_T-23 | 702 | Soerensen (1974) | T-23 | SI | 400,0 | 110,0 | 355,0 | 80,0 |  | 275,0 |  |  |  | 62250 | 126,3 | 100,0 | 100,0 | 250,0 | 3000,0 | 900,0 | 1050,0 | 3,52 | 26,0 | 298,0 | 298,0 | 4 | 20,0 | r | 1256,6 | 1,00 | 1,0542 | 3,8335 | 419,9 | 2,10 | 716,13 | 1,71 | 15 | [5 empty] | 6,0 | 2 | 56,5 | 0 | 150,0 | 0,42 | 0,50 | 268 | 246 | 0,3427 | 349,2 | 1,20 | 470,88 | 1,35 | 20 | 32,0 | 32,53 | cyl | 26,02 | 0,00 |  | 0,0000 | 2,93 | 0,0901 | 0,1361 | 0,1361 | 0,0460 | 1,49 | 1,46 | 139,30 |  | 140,76 | 140,76 |  |  | 525 | 349 |  | 349 | 0,0460 |  | 147,80 | 0,1279 | 0,1790 | 0,870 | 420 | 0,156 | 0,922 | 275 | 0,922 | 275 | 0,1254 | 144,93 | 138,03 | 1,02 | BB | 0,05 | 12,38 | 4,55 | 0,21 | 0,85 | 3,89 | 14,41 | 0,59 | 0,49 |  | 1 | 1 | 1 | 0 | 1 | 0 |  | 28,7 | 34,2 | 30,2 | 31,8 | 30,72 | 39,23 | 69,95 | 153,60 | 0,455 | 69,95 | 2012
Soerensen_1974_007_T-2-B | 706 | Soerensen (1974) | T-2-B | SI | 400,0 | 110,0 | 355,0 | 80,0 |  | 275,0 |  |  |  | 62250 | 126,3 | 100,0 | 100,0 | 250,0 | 3000,0 | 900,0 | 1050,0 | 3,52 | 26,0 | 298,0 | 298,0 | 4 | 20,0 | r | 1256,6 | 1,00 | 1,0542 | 3,8335 | 457,1 | 2,29 | 765,18 | 1,67 | 15 | 36,0 | 4 | 8,0 | 201,1 | 262 | 5,0 | 2 | 39,3 | 0 | 117,0 | 0,33 | 0,39 | 273 | 246 | 0,3051 | 397,3 | 1,21 | 519,93 | 1,31 | 14 | 32,0 | 23,67 | cyl | 18,94 | 0,00 |  | 0,0000 | 2,29 | 0,0969 | 0,2036 | 0,2036 | 0,0640 | 1,49 | 1,46 | 129,49 |  | 130,95 | 130,95 |  |  | 525 |  |  | 0 | 0,0000 |  | 137,50 | 0,1635 | 0,2345 | 0,905 | 408 | 0,201 | 0,900 | 268 | 0,888 | 264 | 0,1807 | 151,94 | 144,71 | 0,90 |  | 0,06 | 14,66 | 3,82 | 0,24 | 0,96 | 0,00 | 0,00 | 0,00 | 0,59 |  | 0 | 1 | 0 | 0 | 0 | 0 |  | 19,9 | 24,9 | 20,9 | 22,5 | 25,84 | 39,74 | 65,57 | 129,18 | 0,508 | 65,57 | 1997
Stroband_1997_002_2 | 711 | Stroband (1997) | 2 | SI | 500,0 | 90,0 | 700,0 | 125,0 | 25,0 | 400,0 | 75,0 | 75,0 | 500,0 | 165500 | 335,5 | 242,3 | 91,4 | 346,2 | 5000,0 | 69,2 | 1654,3 | 2,56 |  | 647,1 | 647,1 | 6 | 25,0 | r | 3573,6 | 1,00 | 1,1045 | 6,1359 | 600,0 | 3,00 |  | 0,00 |  |  | 4 | 10,0 | 314,2 |  | 8,0 | 2 | 100,5 | r | 165,0 | 0,24 | 0,25 | 607 | 0 | 0,6770 | 600,0 | 4,06 |  | 0,00 |  | 16,0 | 83,00 | pr | 66,40 | 6,12 | sp | 0,0737 | 4,87 | 0,0587 | 0,0798 | 0,0798 | 0,0612 | 3,97 | 3,42 |  |  | 548,00 | 551,42 |  |  | 827 |  | 600 | 600 | 0,0612 |  | 906,56 | 0,0522 | 0,1477 | 0,668 | 409 | 0,081 | 0,959 | 621 | 0,940 | 608 | 0,0751 | 1304,59 | 788,60 | 0,69 |  | 0,06 | 14,32 | 3,92 | 0,24 | 0,62 | 2,41 | 22,50 | 0,33 | 0,25 |  | 1 | 0 | 0 | 0 | 0 | 1 |  | 79,2 | 87,4 | 83,4 | 85,0 | 89,17 | 236,56 | 325,73 | 445,83 | 0,731 | 325,73 | 1682
Stroband_1997_003_3 | 712 | Stroband (1997) | 3 | SI | 500,0 | 90,0 | 700,0 | 125,0 | 25,0 | 400,0 | 75,0 | 75,0 | 500,0 | 165500 | 335,5 | 242,3 | 91,4 | 346,2 | 5000,0 | 69,2 | 1654,3 | 2,56 |  | 647,1 | 647,1 | 6 | 32,0 | r | 5227,6 | 1,00 | 1,6157 | 8,9759 | 560,0 | 2,80 |  | 0,00 |  |  | 4 | 10,0 | 314,2 |  | 12,0 | 2 | 226,2 | r | 165,0 | 0,24 | 0,25 | 587 | 0 | 1,5232 | 630,0 | 9,60 |  | 0,00 |  | 16,0 | 83,90 | pr | 67,12 | 6,30 | sp | 0,0751 | 4,89 | 0,0583 | 0,1078 | 0,1078 | 0,1430 | 3,97 | 3,42 |  |  | 891,00 | 894,42 |  |  | 827 |  | 630 | 630 | 0,1430 |  | 1473,99 | 0,0839 | 0,2445 | 0,664 | 467 | 0,135 | 0,932 | 603 | 0,919 | 595 | 0,0991 | 1740,67 | 1052,20 | 0,85 |  | 0,14 | 22,22 | 2,45 | 0,35 | 0,70 | 1,71 | 30,32 | 0,45 | 0,36 |  | 1 | 0 | 0 | 0 | 0 | 1 |  | 80,1 | 88,3 | 84,3 | 85,9 | 89,66 | 558,88 | 648,55 | 448,31 | 1447 | 448,31 | 1987
Stroband_1997_004_4 | 713 | Stroband (1997) | 4 | SI | 500,0 | 90,0 | 700,0 | 125,0 | 25,0 | 400,0 | 75,0 | 75,0 | 500,0 | 165500 | 335,5 | 242,3 | 91,4 | 346,2 | 5000,0 | 69,2 | 1654,3 | 2,50 |  | 661,5 | 661,5 | 8 | 32,0 | r | 6434,0 | 1,00 | 1,9452 | 10,8064 | 560,0 | 2,80 |  | 0,00 |  |  | 4 | 10,0 | 314,2 |  | 12,0 | 2 | 226,2 | r | 95,0 | 0,14 | 0,14 | 602 | 0 | 2,6456 | 630,0 | 16,67 |  | 0,00 |  | 16,0 | 84,80 | pr | 67,84 | 6,75 | sp | 0,0796 | 4,91 | 0,0579 | 0,1285 | 0,1285 | 0,2457 | 3,97 | 3,42 |  |  | 1221,00 | 1224,42 |  |  | 827 |  |  | 0 | 0,0000 |  | 2019,91 | 0,1089 | 0,3324 | 0,661 | 522 | 0,181 | 0,909 | 602 | 0,903 | 597 | 0,1160 | 2151,88 | 1300,77 | 0,94 |  | 0,25 | 29,71 | 1,75 | 0,43 | 0,77 | 0,00 | 0,00 | 0,00 | 0,35 |  | 0 | 0 | 0 | 0 | 0 | 0 |  | 81,0 | 89,3 | 85,3 | 86,9 | 92,16 | 992,33 | 1084,49 | 460,82 | 2353 | 460,82 | 2650
Stroband_1997_005_5 | 714 | Stroband (1997) | 5 | SI | 500,0 | 90,0 | 700,0 | 125,0 | 25,0 | 400,0 | 75,0 | 75,0 | 500,0 | 165500 | 335,5 | 242,3 | 91,4 | 346,2 | 5000,0 | 69,2 | 1654,3 | 2,55 |  | 650,0 | 650,0 | 8 | 32,0 | r | 6836,1 | 1,00 | 2,1034 | 11,6856 | 560,0 | 2,80 |  | 0,00 |  |  | 4 | 10,0 | 314,2 |  | 12,0 | 2 | 226,2 | r | 65,0 | 0,09 | 0,10 | 590 | 0 | 3,8666 | 630,0 | 24,36 |  | 0,00 |  | 16,0 | 84,70 | pr | 67,76 | 6,21 | sp | 0,0733 | 4,91 | 0,0579 | 0,1391 | 0,1391 | 0,3595 | 3,97 | 3,42 |  |  | 1330,00 | 1333,42 |  |  | 827 |  |  | 0 | 0,0000 |  | 2200,23 | 0,1230 | 0,3744 | 0,661 | 552 | 0,208 | 0,896 | 583 | 0,895 | 582 | 0,1244 | 2226,67 | 1345,98 | 0,99 |  | 0,36 | 36,84 | 1,33 | 0,48 | 0,78 | 0,00 | 0,00 | 0,00 | 0,38 |  | 0 | 0 | 0 | 0 | 0 | 0 |  | 80,9 | 89,2 | 85,2 | 86,8 | 90,50 | 1425,03 | 1515,53 | 452,51 | 3349 | 452,51 | 2939
Taylor_1966_001_ST-2-C | 783 | Taylor, R. (1966) | ST-2-C | A | 304,8 | 114,3 | 304,8 | 76,2 |  | 228,6 |  |  |  | 49355 | 118,8 |  |  | 762,0 | 2133,6 | 304,8 | 914,4 | 3,56 | 25,4 | 257,2 | 257,2 | 5 | 15,9 | r | 989,7 | 1,00 | 1,2625 | 3,3668 | 441,4 | 1,75 |  | 0,00 |  |  | 2 | 22,2 | 775,9 | 278 | 6,4 | 2 | 63,3 | 0 | 90,0 | 0,30 | 0,35 | 0 | 210 | 0,6157 | 289,7 | 1,78 |  | 0,00 |  | 19,1 | 18,29 | cu | 17,86 | 0,00 |  | 0,0000 | 1,86 | 0,0980 | 0,3046 | 0,3046 | 0,0999 | 1,18 | 0,56 | 104,97 |  | 105,53 | 105,53 |  |  | 457 |  |  | 0 | 0,0000 |  | 96,49 | 0,2616 | 0,2935 | 0,927 | 441 | 0,329 | 0,836 | 215 | 0,836 | 215 | 0,2545 | 93,88 | 102,67 | 1,03 | BB | 0,10 | 18,42 | 3,00 | 0,30 | 0,98 | 0,00 | 0,00 | 0,00 | 0,16 |  | 0 | 1 | 0 | 0 | 0 | 0 |  | 14,5 | 19,3 | 15,3 | 16,9 | 20,05 | 52,42 | 72,47 | 100,23 | 0,723 | 72,47 | 1456
Taylor_1966_004_HSS-1-B | 786 | Taylor, R. (1966) | HSS-1-B | A | 304,8 | 114,3 | 304,8 | 76,2 |  | 228,6 |  |  |  | 49355 | 118,8 |  |  | 533,4 | 2590,8 | 304,8 | 1143,0 | 4,44 | 25,4 | 257,2 | 257,2 | 5 | 15,9 | r | 989,7 | 1,00 | 1,2625 | 3,3668 | 441,4 | 1,75 |  | 0,00 |  |  | 2 | 22,2 | 775,9 | 278 | 5,2 | 2 | 41,8 | 0 | 112,0 | 0,37 | 0,44 | 0 | 210 | 0,3262 | 437,9 | 1,43 |  | 0,00 |  | 19,1 | 18,53 | cu | 18,09 | 0,00 |  | 0,0000 | 1,88 | 0,0978 | 0,3008 | 0,3008 | 0,0790 | 1,18 | 0,65 | 86,33 |  | 86,98 | 86,98 |  |  | 572 |  |  | 0 | 0,0000 |  | 99,42 | 0,2662 | 0,2384 | 0,926 | 441 | 0,325 | 0,838 | 215 | 0,838 | 215 | 0,2519 | 94,09 | 82,32 | 1,06 | BB | 0,08 | 16,32 | 3,41 | 0,27 | 0,88 | 0,00 | 0,00 | 0,00 | 0,19 |  | 0 | 1 | 0 | 0 | 0 | 0 |  | 14,7 | 19,5 | 15,5 | 17,1 | 20,19 | 41,99 | 62,19 | 100,95 | 0,616 | 62,19 | 1399
Yoon_1996_003_N2-N | 803 | Yoon; Cook; Mitchell (1996) | N2-N | SI | 375,0 | 375,0 | 750,0 | [6 empty] | 281250 | 375,0 | 150,0 | 75,0 | 350,0 | 4300,0 | 75,0 | 2112,5 | 3,23 | 40,0 | 655,0 | 655,0 | 10 | 29,9 | r | 7021,5 | 1,00 | 2,8586 | 2,8586 | 400,0 | 2,00 |  | 0,00 |  |  | 2 | 10,0 | 157,1 |  | 9,5 | 2 | 141,8 | r | 325,0 | 0,43 | 0,50 | 608 | 575 | 0,1163 | 430,0 | 0,50 |  | 0,00 |  | 20,0 | 34,20 | cyl | 27,36 | 2,79 | sp | 0,0816 | 3,04 | 0,0890 | 0,3343 | 0,3343 | 0,0183 | 6,75 | 7,38 |  |  | 483,00 | 490,38 |  |  | 1056 | 430 |  | 430 | 0,0183 |  | 1020,34 | 0,1854 | 0,0819 | 0,863 | 253 | 0,245 | 0,878 | 575 | 0,806 | 528 | 0,2696 | 1483,37 | 702,19 | 0,69 |  | 0,02 | 7,77 | 7,33 | 0,13 | 0,61 | 4,48 | 12,58 | 0,31 | 0,30 |  | 1 | 1 | 1 | 0 | 1 | 0 |  | 30,4 | 36,0 | 32,0 | 33,6 | 236,48 | 122,86 | 359,33 | 1182,38 | 0,304 | 359,33 | 1344
Yoon_1996_006_M2-N | 806 | Yoon; Cook; Mitchell (1996) | M2-N | SI | 375,0 | 375,0 | 750,0 | [6 empty] | 281250 | 375,0 | 150,0 | 75,0 | 350,0 | 4300,0 | 75,0 | 2112,5 | 3,23 | 40,0 | 655,0 | 655,0 | 10 | 29,9 | r | 7021,5 | 1,00 | 2,8586 | 2,8586 | 400,0 | 2,00 |  | 0,00 |  |  | 2 | 10,0 | 157,1 |  | 9,5 | 2 | 141,8 | r | 230,0 | 0,31 | 0,35 | 608 | 575 | 0,1644 | 430,0 | 0,71 |  | 0,00 |  | 10,0 | 63,65 | cyl | 50,92 | 4,14 | sp | 0,0650 | 4,44 | 0,0697 | 0,1796 | 0,1796 | 0,0139 | 6,75 | 7,38 |  |  | 689,00 | 696,38 |  |  | 1056 | 430 |  | 430 | 0,0139 |  | 1455,51 | 0,1421 | 0,0617 | 0,745 | 354 | 0,213 | 0,893 | 585 | 0,879 | 576 | 0,1580 | 1617,96 | 765,90 | 0,90 |  | 0,01 | 6,77 | 8,43 | 0,12 | 0,53 | 4,44 | 12,68 | 0,23 | 0,29 |  | 1 | 1 | 1 | 0 | 1 | 0 |  | 59,9 | 67,0 | 63,0 | 64,6 | 327,90 | 173,60 | 501,49 | 1639,48 | 0,306 | 501,49 | 1374
Yoon_1996_008_H2-S | 808 | Yoon; Cook; Mitchell (1996) | H2-S | SI | 375,0 | 375,0 | 750,0 | [6 empty] | 281250 | 375,0 | 150,0 | 75,0 | 350,0 | 4300,0 | 75,0 | 2112,5 | 3,23 | 40,0 | 655,0 | 655,0 | 10 | 29,9 | r | 7021,5 | 1,00 | 2,8586 | 2,8586 | 400,0 | 2,00 |  | 0,00 |  |  | 2 | 10,0 | 157,1 |  | 9,5 | 2 | 141,8 | r | 270,0 | 0,36 | 0,41 | 608 | 575 | 0,1400 | 430,0 | 0,60 |  | 0,00 |  | 10,0 | 82,65 | cyl | 66,12 | 5,49 | sp | 0,0664 | 4,86 | 0,0588 | 0,1383 | 0,1383 | 0,0091 | 6,75 | 7,38 |  |  | 598,00 | 605,38 |  |  | 1056 | 430 |  | 430 | 0,0091 |  | 1263,28 | 0,0950 | 0,0399 | 0,669 | 298 | 0,154 | 0,923 | 605 | 0,897 | 587 | 0,1241 | 1649,54 | 780,85 | 0,77 |  | 0,01 | 5,48 | 10,43 | 0,09 | 0,42 | 4,38 | 12,86 | 0,15 | 0,22 |  | 1 | 1 | 1 | 0 | 1 | 0 |  | 78,9 | 87,0 | 83,0 | 84,6 | 375,24 | 147,88 | 523,12 | 1876,18 | 0,279 | 523,12 | 1143
Yoon_1996_009_H2-N | 809 | Yoon; Cook; Mitchell (1996) | H2-N | SI | 375,0 | 200,0 | 750,0 | [6 empty] | 281250 | 375,0 | 150,0 | 75,0 | 350,0 | 4300,0 | 75,0 | 2112,5 | 3,23 | 40,0 | 655,0 | 655,0 | 10 | 29,9 | r | 7021,5 | 1,00 | 2,8586 | 5,3600 | 400,0 | 2,00 |  | 0,00 |  |  | 2 | 10,0 | 157,1 |  | 9,5 | 2 | 141,8 | r | 160,0 | 0,21 | 0,24 | 608 | 575 | 0,4430 | 430,0 | 1,90 |  | 0,00 |  | 10,0 | 82,65 | cyl | 66,12 | 5,49 | sp | 0,0664 | 4,86 | 0,0588 | 0,1383 | 0,1383 | 0,0288 | 6,75 | 7,38 |  |  | 721,00 | 728,38 |  |  | 1056 | 430 |  | 430 | 0,0288 |  | 1523,11 | 0,1145 | 0,0919 | 0,669 | 366 | 0,189 | 0,906 | 593 | 0,897 | 587 | 0,1241 | 1649,54 | 780,85 | 0,92 |  | 0,03 | 9,77 | 5,81 | 0,17 | 0,55 | 3,19 | 17,40 | 0,26 | 0,27 |  | 1 | 1 | 1 | 0 | 1 | 0 |  | 78,9 | 87,0 | 83,0 | 84,6 | 200,13 | 249,55 | 449,68 | 1000,63 | 0,449 | 449,68 | 1603
Rosenbusch_2003_002_1.4-1 | 817 | Rosenbusch (2003) | 1.4/1 | SI | 200,0 | 200,0 | 300,0 | [6 empty] | 60000 | 150,0 | 100,0 | 50,0 | 100,0 | 1800,0 |  | 875,0 | 3,37 | 36,0 | 260,0 | 260,0 | 3 | 28,0 | r | 1847,3 | 0,01 | 3,5524 | 3,5524 | 550,0 | 2,75 |  | 0,00 |  | 40,0 | 2 | 6,0 | 56,5 | 550 | 4,0 | 2 | 25,1 | r | 90,0 | 0,30 | 0,35 | 240 | 188 | 0,1396 | 680,0 | 0,95 |  | 0,00 |  | 16,0 | 45,50 | cu | 36,40 |  |  | 0,0000 | 3,76 | 0,0826 | 0,4294 | 0,4294 | 0,0261 | 1,44 | 0,61 | 170,00 |  | 170,61 | 170,61 | 33 | 450 | 450 | 0 |  | 0 | 0 |  | 149,29 | 0,2427 | 0,1101 | 0,818 | 380 | 0,362 | 0,819 | 213 | 0,738 | 192 | 0,3167 | 194,83 | 222,66 | 0,77 |  | 0,03 | 9,29 | 6,11 | 0,16 | 0,69 | 0,00 | 0,00 | 0,00 | 0,01 |  | 0 | 1 | 0 | 0 | 0 | 0 |  | 41,7 | 47,9 | 43,9 | 45,5 | 58,26 | 49,37 | 107,63 | 291,28 | 0,369 | 107,63 | 1585
Rosenbusch_2003_004_1.7-1 | 819 | Rosenbusch (2003) | 1.7/1 | SI | 200,0 | 200,0 | 300,0 | [6 empty] | 60000 | 150,0 | 100,0 | 50,0 | 100,0 | 1800,0 |  | 875,0 | 3,37 | 32,0 | 260,0 | 260,0 | 3 | 28,0 | r | 1847,3 | 0,01 | 3,5524 | 3,5524 | 550,0 | 2,75 |  | 0,00 |  | 40,0 | 2 | 6,0 | 56,5 | 550 | 8,0 | 2 | 100,5 | r | 90,0 | 0,30 | 0,35 | 220 | 196 | 0,5585 | 550,0 | 3,07 |  | 0,00 |  | 16,0 | 47,85 | cu | 38,28 |  |  | 0,0000 | 3,90 | 0,0815 | 0,4083 | 0,4083 | 0,0802 | 1,44 | 0,46 | 190,00 |  | 190,46 | 190,46 | 31 | 556 | 556 | 0 |  | 0 | 0 |  | 166,65 | 0,2576 | 0,1194 | 0,809 | 433 | 0,398 | 0,801 | 208 | 0,748 | 194 | 0,3052 | 197,46 | 225,67 | 0,84 |  | 0,08 | 16,46 | 3,39 | 0,27 | 0,44 | 0,00 | 0,00 | 0,00 | 0,01 |  | 0 | 1 | 0 | 0 | 0 | 0 |  | 44,1 | 50,4 | 46,4 | 48,0 | 59,82 | 159,73 | 219,55 | 299,09 | 0,734 | 219,55 | 0,867
Kautsch_2010_001_A2 | 820 | Kautsch (2010) | A2 | SI | 655,0 | 155,0 | 820,0 | 150,0 | 20,0 | 650,0 |  |  | 155,0 | 207100 | 282,6 | 100,0 | 150,0 | 200,0 | 4000,0 |  | 1925,0 | 2,68 | 20,0 | 719,4 | 719,4 |  | 28,0 | r | 3195,0 | 0,01 | 0,6781 | 2,8655 | 468,1 | 2,34 | 648,18 | 1,38 | 18,0 | 75,0 | 12 | 12,0 | 1357,2 | 585 | 8,0 | 2 | 100,5 | r | 150,0 | 0,18 | 0,21 | 679 | 679 | 0,4324 | 605,0 | 2,62 | 631,00 | 1,04 |  | 16,0 | 29,30 | cyl | 23,44 | 2,51 | sp | 0,0857 | 2,71 | 0,0924 | 0,1083 | 0,1083 | 0,1116 | 4,97 | 4,60 | 652,50 |  | 657,10 | 657,10 | 45 | 1000 | 1000 | 605 |  | 605 | 0,1116 |  | 1264,91 | 0,1274 | 0,2679 | 0,883 | 468 | 0,123 | 0,939 | 675 | 0,939 | 675 | 0,1017 | 1009,81 | 524,58 | 1253 | BB | 0,11 | 19,52 | 2,82 | 0,31 | 0,85 | 2,40 | 22,62 | 0,60 | 0,02 |  | 1 | 1 | 0 | 1 | 1 | 0 |  | 25,5 | 30,8 | 26,8 | 28,4 | 98,76 | 291,68 | 390,44 | 493,81 | 0,791 | 390,44 | 1683
Kautsch_2010_002_B2 | 821 | Kautsch (2010) | B2 | SI | 655,0 | 155,0 | 820,0 | 150,0 | 20,0 | 650,0 |  |  | 155,0 | 207100 | 282,6 | 100,0 | 150,0 | 200,0 | 4000,0 |  | 1925,0 | 2,68 | 20,0 | 719,4 | 719,4 |  | 28,0 | r | 3195,0 | 0,01 | 0,6781 | 2,8655 | 468,1 | 2,34 | 648,18 | 1,38 | 11,0 | 75,0 | 12 | 12,0 | 1357,2 | 585 | 8,0 | 2 | 100,5 | r | 200,0 | 0,24 | 0,28 | 679 | 679 | 0,3243 | 605,0 | 1,96 | 631,00 | 1,04 |  | 16,0 | 29,83 | cyl | 23,86 | 2,48 | sp | 0,0833 | 2,74 | 0,0920 | 0,1064 | 0,1064 | 0,0822 | 4,97 | 5,22 | 566,00 |  | 571,22 | 571,22 | 38 | 875 | 875 | 605 |  | 605 | 0,0822 |  | 1099,60 | 0,1088 | 0,2285 | 0,881 | 468 | 0,121 | 0,940 | 676 | 0,940 | 676 | 0,1000 | 1010,83 | 525,11 | 1,09 | BB | 0,08 | 16,66 | 3,34 | 0,27 | 0,83 | 2,78 | 19,79 | 0,57 | 0,02 |  | 1 | 1 | 0 | 1 | 1 | 0 |  | 26,0 | 31,4 | 27,4 | 29,0 | 99,73 | 218,76 | 318,49 | 498,65 | 0,639 | 318,49 | 1794
Tanimura_2005_031_41 | 874 | Tanimura; Sato (2005) | 41 | SI | 300,0 | 300,0 | 450,0 | [6 empty] | 135000 | 225,0 | 100,0 | 100,0 | 300,0 | 2400,0 | 400,0 | 1000,0 | 2,50 |  | 400,0 | 400,0 | 4 | 29,0 | r | 2642,1 | 0,70 | 2,2017 | 2,2017 | 750,0 | 3,75 |  |  |  |  | 2 | 16,0 | 402,1 |  | 10,0 | 2 | 157,1 |  | 100,0 | 0,22 | 0,25 | 350 | 0 | 0,5236 | 388,0 | 2,03 |  |  |  |  | 19,57 | cyl | 15,66 |  |  | 0,0000 | 1,97 | 0,1004 | 0,8438 | 0,8438 | 0,1298 | 3,24 | 2,27 |  |  | 324,00 | 326,27 |  |  | 500 |  |  | 0 | 0,0000 |  | 324,00 | 0,3449 | 0,1731 | 0,922 | 6 | 0,007 | 0,996 | 399 | 0,704 | 282 | 0,3838 | 360,53 | 360,53 | 0,90 |  | 0,13 | 21,11 | 2,59 | 0,34 | 0,52 | 0,00 | 0,00 | 0,00 | 0,63 |  | 0 | 1 | 0 | 0 | 0 | 0 |  | 15,8 | 20,6 | 16,6 | 18,2 | 85,03 | 243,79 | 328,82 | 425,14 | 0,773 | 328,82 | 0,985